## Single_Skin_Pipe
Axial compressive behavior of concrete-filled UPVC tubular columns Single Skin Pipe
1 |  | Specimen | OUTPUT: Pu,max,avg. (kN) | INPUT: Length (l) (mm) | INPUT: Outer Pipe Thickness (To) (mm) | INPUT: Outer Pipe Outer Dia (Doo) (mm) | INPUT: Area of Concrete (Ac) (mm²) | INPUT: Compressive Strength of Concrete (fck) (MPa) | INPUT: Area of Steel (Ast) | INPUT: Yield Strength of Steel (fy) | INPUT: Compressive Strength of UPVC Pipe (fp) | INPUT: Area of Outer UPVC Pipe (Apo) (mm²)
|  | T160M20PC-1 | 638 | 500 | 4.25 | 160 | 18026.86 | 23.6 | 0 | 0 | 0 | 2079.51 | Author Name: Pramod Kumar Gupta. DOI: 10.1186/2008-6695-5-19.
|  | T160M20PC-2 | 640 | 500 | 4.25 | 160 | 18026.86 | 23.6 | 0 | 0 | 0 | 2079.51
|  | T200M20PC-1 | 1026 | 500 | 5.85 | 200 | 27847.67 | 23.6 | 0 | 0 | 0 | 3568.16
|  | T200M20PC-2 | 1044 | 500 | 5.85 | 200 | 27847.67 | 23.6 | 0 | 0 | 0 | 3568.16
|  | T140M25PC-1 | 530 | 500 | 3.9 | 140 | 13726.71 | 28.6 | 0 | 0 | 0 | 1667.53
|  | T140M25PC-2 | 511 | 500 | 3.9 | 140 | 13726.71 | 28.6 | 0 | 0 | 0 | 1667.53
|  | T140M40PC-1 | 714 | 500 | 3.9 | 140 | 13726.71 | 43.5 | 0 | 0 | 0 | 1667.53
|  | T140M40PC-2 | 742 | 500 | 3.9 | 140 | 13726.71 | 43.5 | 0 | 0 | 0 | 1667.53
2 |  | Specimen | OUTPUT: Pu,max,avg. (kN) | INPUT: Length (l) (mm) | INPUT: Outer Pipe Thickness (To) (mm) | INPUT: Outer Pipe Outer Dia (Doo) (mm) | INPUT: Area of Concrete (Ac) (mm²) | INPUT: Compressive Strength of Concrete (fck) (MPa) | INPUT: Area of Steel (Ast) | INPUT: Yield Strength of Steel (fy) | INPUT: Compressive Strength of UPVC Pipe (fp) | INPUT: Area of Outer UPVC Pipe (Apo) (mm²)
|  | C1P1H1 | 64.41 | 126 | 2.5 | 63 | 2642.08 | 10.35 | 0 | 0 | 49.92 | 475.17 | Author Name: Abraham M. Woldemariam et al. DOI: 10.1080/23311916 .2020.1768649
|  | C1P2H1 | 127.9 | 180 | 3 | 90 | 5541.77 | 10.35 | 0 | 0 | 49.92 | 819.96
|  | C1P3H1 | 186.89 | 220 | 3 | 110 | 8494.87 | 10.35 | 0 | 0 | 49.92 | 1008.45
|  | C1P4H1 | 296.01 | 280 | 3 | 140 | 14102.61 | 10.35 | 0 | 0 | 49.92 | 1291.19
|  | C2P1H1 | 72.58 | 126 | 2.5 | 63 | 2642.08 | 13.79 | 0 | 0 | 49.92 | 475.17
|  | C2P2H1 | 148.52 | 180 | 3 | 90 | 5541.77 | 13.79 | 0 | 0 | 49.92 | 819.96
|  | C2P3H1 | 211.78 | 220 | 3 | 110 | 8494.87 | 13.79 | 0 | 0 | 49.92 | 1008.45
|  | C2P4H1 | 335.08 | 280 | 3 | 140 | 14102.61 | 13.79 | 0 | 0 | 49.92 | 1291.19
|  | C3P1H1 | 75.88 | 126 | 2.5 | 63 | 2642.08 | 16.89 | 0 | 0 | 49.92 | 475.17
|  | C3P2H1 | 157.83 | 180 | 3 | 90 | 5541.77 | 16.89 | 0 | 0 | 49.92 | 819.96
|  | C3P3H1 | 229.28 | 220 | 3 | 110 | 8494.87 | 16.89 | 0 | 0 | 49.92 | 1008.45
|  | C3P4H1 | 346.5 | 280 | 3 | 140 | 14102.61 | 16.89 | 0 | 0 | 49.92 | 1291.19
|  | C4P1H1 | 84.89 | 126 | 2.5 | 63 | 2642.08 | 20.13 | 0 | 0 | 49.92 | 475.17
|  | C4P2H1 | 170.02 | 180 | 3 | 90 | 5541.77 | 20.13 | 0 | 0 | 49.92 | 819.96
|  | C4P3H1 | 251.96 | 220 | 3 | 110 | 8494.87 | 20.13 | 0 | 0 | 49.92 | 1008.45
|  | C4P4H1 | 395.01 | 280 | 3 | 140 | 14102.61 | 20.13 | 0 | 0 | 49.92 | 1291.19
|  | C5P1H1 | 91.76 | 126 | 2.5 | 63 | 2642.08 | 24.12 | 0 | 0 | 49.92 | 475.17
|  | C5P2H1 | 190.14 | 180 | 3 | 90 | 5541.77 | 24.12 | 0 | 0 | 49.92 | 819.96
|  | C5P3H1 | 278.38 | 220 | 3 | 110 | 8494.87 | 24.12 | 0 | 0 | 49.92 | 1008.45
|  | C5P4H1 | 435.35 | 280 | 3 | 140 | 14102.61 | 24.12 | 0 | 0 | 49.92 | 1291.19
|  | C3P2H2 | 142.57 | 360 | 3 | 90 | 5541.77 | 16.89 | 0 | 0 | 49.92 | 819.96
|  | C3P2H3 | 129.64 | 540 | 3 | 90 | 5541.77 | 16.89 | 0 | 0 | 49.92 | 819.96
|  | C3P2H4 | 117.13 | 720 | 3 | 90 | 5541.77 | 16.89 | 0 | 0 | 49.92 | 819.96
|  | C3P3H2 | 205.15 | 440 | 3 | 110 | 8494.87 | 16.89 | 0 | 0 | 49.92 | 1008.45
|  | C3P3H3 | 191.42 | 660 | 3 | 110 | 8494.87 | 16.89 | 0 | 0 | 49.92 | 1008.45
|  | C3P3H4 | 169.53 | 880 | 3 | 110 | 8494.87 | 16.89 | 0 | 0 | 49.92 | 1008.45
3 |  | Specimen | OUTPUT: Pu,max,avg. (kN) | INPUT: Length (l) (mm) | INPUT: Outer Pipe Thickness (To) (mm) | INPUT: Outer Pipe Outer Dia (Doo) (mm) | INPUT: Area of Concrete (Ac) (mm²) | INPUT: Compressive Strength of Concrete (fck) (MPa) | INPUT: Area of Steel (Ast) | INPUT: Yield Strength of Steel (fy) | INPUT: Compressive Strength of UPVC Pipe (fp) | INPUT: Area of Outer UPVC Pipe (Apo) (mm²)
|  | 2026-01-01 | 168 | 1200 | 0 | 100 | 7853.98 | 34.5 | 0 | 0 | 0 | 0 | Nwzad Abduljabar Abdulla. DOI: 10.1016/j.istruc.2019.01.007.
|  | 2026-01-02 | 173 | 1100 | 0 | 100 | 7853.98 | 34.5 | 0 | 0 | 0 | 0
|  | 2026-01-03 | 192 | 1000 | 0 | 100 | 7853.98 | 34.5 | 0 | 0 | 0 | 0
|  | 2026-01-04 | 127 | 900 | 0 | 81 | 5153 | 34.5 | 0 | 0 | 0 | 0
|  | 2026-01-05 | 103 | 1000 | 0 | 81 | 5153 | 34.5 | 0 | 0 | 0 | 0
|  | 2026-01-06 | 62 | 1100 | 0 | 67 | 3525.65 | 34.5 | 0 | 0 | 0 | 0
|  | 2026-01-07 | 95 | 1200 | 0 | 81 | 5153 | 34.5 | 0 | 0 | 0 | 0
|  | 2026-02-01 | 256 | 1100 | 5 | 110 | 7853.98 | 33.73 | 0 | 0 | 40.5 | 1649.34
|  | 2026-02-02 | 150 | 1200 | 0 | 100 | 7853.98 | 33.73 | 0 | 0 | 0 | 0
|  | 2026-02-03 | 158.9 | 1100 | 0 | 100 | 7853.98 | 33.73 | 0 | 0 | 0 | 0
|  | 2026-02-04 | 279.4 | 1000 | 5 | 110 | 7853.98 | 33.73 | 0 | 0 | 40.5 | 1649.34
|  | 2026-02-05 | 176 | 1000 | 4.5 | 90 | 5153 | 33.73 | 0 | 0 | 40.5 | 1208.73
|  | 2026-02-06 | 169.1 | 1000 | 0 | 100 | 7853.98 | 33.73 | 0 | 0 | 0 | 0
|  | 2026-02-07 | 68.2 | 1100 | 0 | 67 | 3525.65 | 33.73 | 0 | 0 | 0 | 0
|  | 2026-02-08 | 99.5 | 1100 | 4 | 100 | 6647.61 | 33.73 | 0 | 0 | 40.5 | 1206.37
|  | 2026-02-09 | 184 | 1100 | 4 | 75 | 3525.65 | 30.2 | 0 | 0 | 40.5 | 892.21
4 |  | Specimen | OUTPUT: Pu,max,avg. (kN) | INPUT: Length (l) (mm) | INPUT: Outer Pipe Thickness (To) (mm) | INPUT: Outer Pipe Outer Dia (Doo) (mm) | INPUT: Area of Concrete (Ac) (mm²) | INPUT: Compressive Strength of Concrete (fck) (MPa) | INPUT: Area of Steel (Ast) | INPUT: Yield Strength of Steel (fy) | INPUT: Compressive Strength of UPVC Pipe (fp) | INPUT: Area of Outer UPVC Pipe (Apo) (mm²)
|  | T1500R20 | 783.5 | 500 | 2.3 | 160 | 18652.55 | 31.3 | 314.16 | 500 | 33.16 | 1139.49 | Author Name: Atrayee Bandyopadhyay et al. DOI: 10.1016/j.istruc.2019.09.015
|  | T2500R20 | 826.5 | 500 | 3.7 | 160 | 17975.22 | 31.3 | 314.16 | 500 | 33.16 | 1816.81
|  | T3500R20 | 838 | 500 | 5.4 | 160 | 17169.31 | 31.3 | 314.16 | 500 | 33.16 | 2622.73
|  | T1500R25 | 776 | 500 | 2.3 | 160 | 18652.55 | 36.4 | 314.16 | 500 | 33.16 | 1139.49
|  | T2500R25 | 803.5 | 500 | 3.7 | 160 | 17975.22 | 36.4 | 314.16 | 500 | 33.16 | 1816.81
|  | T3500R25 | 895 | 500 | 5.4 | 160 | 17169.31 | 36.4 | 314.16 | 500 | 33.16 | 2622.73
|  | T1500R30 | 776 | 500 | 2.3 | 160 | 18652.55 | 41.3 | 314.16 | 500 | 33.16 | 1139.49
|  | T2500R30 | 823.5 | 500 | 3.7 | 160 | 17975.22 | 41.3 | 314.16 | 500 | 33.16 | 1816.81
|  | T3500R30 | 858 | 500 | 5.4 | 160 | 17169.31 | 41.3 | 314.16 | 500 | 33.16 | 2622.73
|  | T1750R20 | 694 | 750 | 2.3 | 160 | 18652.55 | 31.3 | 314.16 | 500 | 33.16 | 1139.49
|  | T2750R20 | 749.5 | 750 | 3.7 | 160 | 17975.22 | 31.3 | 314.16 | 500 | 33.16 | 1816.81
|  | T3750R20 | 766 | 750 | 5.4 | 160 | 17169.31 | 31.3 | 314.16 | 500 | 33.16 | 2622.73
|  | T1750R25 | 755.5 | 750 | 2.3 | 160 | 18652.55 | 36.4 | 314.16 | 500 | 33.16 | 1139.49
|  | T2750R25 | 807 | 750 | 3.7 | 160 | 17975.22 | 36.4 | 314.16 | 500 | 33.16 | 1816.81
|  | T3750R25 | 837 | 750 | 5.4 | 160 | 17169.31 | 36.4 | 314.16 | 500 | 33.16 | 2622.73
|  | T1750R30 | 783.5 | 750 | 2.3 | 160 | 18652.55 | 41.3 | 314.16 | 500 | 33.16 | 1139.49
|  | T2750R30 | 800 | 750 | 3.7 | 160 | 17975.22 | 41.3 | 314.16 | 500 | 33.16 | 1816.81
|  | T3750R30 | 806 | 750 | 5.4 | 160 | 17169.31 | 41.3 | 314.16 | 500 | 33.16 | 2622.73
|  | T11000R20 | 721.5 | 1000 | 2.3 | 160 | 18652.55 | 31.3 | 314.16 | 500 | 33.16 | 1139.49
|  | T21000R20 | 759.5 | 1000 | 3.7 | 160 | 17975.22 | 31.3 | 314.16 | 500 | 33.16 | 1816.81
|  | T31000R20 | 808 | 1000 | 5.4 | 160 | 17169.31 | 31.3 | 314.16 | 500 | 33.16 | 2622.73
|  | T11000R25 | 809.5 | 1000 | 2.3 | 160 | 18652.55 | 36.4 | 314.16 | 500 | 33.16 | 1139.49
|  | T21000R25 | 810.5 | 1000 | 3.7 | 160 | 17975.22 | 36.4 | 314.16 | 500 | 33.16 | 1816.81
|  | T31000R25 | 864.5 | 1000 | 5.4 | 160 | 17169.31 | 36.4 | 314.16 | 500 | 33.16 | 2622.73
|  | T11000R30 | 791.5 | 1000 | 2.3 | 160 | 18652.55 | 41.3 | 314.16 | 500 | 33.16 | 1139.49
|  | T21000R30 | 829 | 1000 | 3.7 | 160 | 17975.22 | 41.3 | 314.16 | 500 | 33.16 | 1816.81
|  | T31000R30 | 818 | 1000 | 5.4 | 160 | 17169.31 | 41.3 | 314.16 | 500 | 33.16 | 2622.73
5 |  | Specimen | OUTPUT: Pu,max,avg. (kN) | INPUT: Length (l) (mm) | INPUT: Outer Pipe Thickness (To) (mm) | INPUT: Outer Pipe Outer Dia (Doo) (mm) | INPUT: Area of Concrete (Ac) (mm²) | INPUT: Compressive Strength of Concrete (fck) (MPa) | INPUT: Area of Steel (Ast) | INPUT: Yield Strength of Steel (fy) | INPUT: Compressive Strength of UPVC Pipe (fp) | INPUT: Area of Outer UPVC Pipe (Apo) (mm²)
|  | 160P3PC30 | 758 | 800 | 3.99 | 160 | 18186.45 | 42.22 | 0 | 0 | 22.5 | 1919.74 | Manish Sharma, Md. Imteyaz Ansari, ebang Nazrul Islam DOI: https://doi.org/10.30564/jmmmr.v5i1.4494
|  | 160P4PC30 | 769 | 800 | 5.94 | 160 | 17539.76 | 42.22 | 0 | 0 | 22.5 | 2566.43
|  | 160P5PC30 | 793 | 800 | 8.65 | 160 | 16775.97 | 42.22 | 0 | 0 | 22.5 | 3330.23
|  | 200P3PC30 | 1123 | 800 | 5.22 | 200 | 27750.25 | 42.22 | 0 | 0 | 22.5 | 3665.67
|  | 200P4PC30 | 1142 | 800 | 8.11 | 200 | 26400.02 | 42.22 | 0 | 0 | 22.5 | 5015.9
|  | 200P5PC30 | 1182 | 800 | 9.58 | 200 | 25855.68 | 42.22 | 0 | 0 | 22.5 | 5560.25
|  | 225P3PC30 | 1352 | 800 | 7.02 | 225 | 33809.78 | 42.22 | 0 | 0 | 22.5 | 5951
|  | 225P4PC30 | 1420 | 800 | 8.89 | 225 | 33141.74 | 42.22 | 0 | 0 | 22.5 | 6619.04
|  | 225P5PC30 | 1491 | 800 | 9.97 | 225 | 32874.46 | 42.22 | 0 | 0 | 22.5 | 6886.32
|  | 160P3PC40 | 816 | 800 | 3.99 | 160 | 18186.45 | 48.88 | 0 | 0 | 22.5 | 1919.74
|  | 160P4PC40 | 839 | 800 | 5.94 | 160 | 17539.76 | 48.88 | 0 | 0 | 22.5 | 2566.43
|  | 160P5PC40 | 850 | 800 | 8.65 | 160 | 16775.97 | 48.88 | 0 | 0 | 22.5 | 3330.23
|  | 200P3PC40 | 1231 | 800 | 5.22 | 200 | 27750.25 | 48.88 | 0 | 0 | 22.5 | 3665.67
|  | 200P4PC40 | 1245 | 800 | 8.11 | 200 | 26400.02 | 48.88 | 0 | 0 | 22.5 | 5015.9
|  | 200P5PC40 | 1280 | 800 | 9.58 | 200 | 25855.68 | 48.88 | 0 | 0 | 22.5 | 5560.25
|  | 225P3PC40 | 1486 | 800 | 7.02 | 225 | 33809.78 | 48.88 | 0 | 0 | 22.5 | 5951
|  | 225P4PC40 | 1550 | 800 | 8.89 | 225 | 33141.74 | 48.88 | 0 | 0 | 22.5 | 6619.04
|  | 225P5PC40 | 1610 | 800 | 9.97 | 225 | 32874.46 | 48.88 | 0 | 0 | 22.5 | 6886.32
6 |  | Specimen | OUTPUT: Pu,max,avg. (kN) | INPUT: Length (l) (mm) | INPUT: Outer Pipe Thickness (To) (mm) | INPUT: Outer Pipe Outer Dia (Doo) (mm) | INPUT: Area of Concrete (Ac) (mm²) | INPUT: Compressive Strength of Concrete (fck) (MPa) | INPUT: Area of Steel (Ast) | INPUT: Yield Strength of Steel (fy) | INPUT: Compressive Strength of UPVC Pipe (fp) | INPUT: Area of Outer UPVC Pipe (Apo) (mm²)
|  | C/C20/110/2 | 167.3 | 220 | 2.5 | 110 | 8659.01 | 20.7 | 0 | 0 | 4.1 | 844.3
|  | C/C20/110/3 | 161.8 | 330 | 2.5 | 110 | 8659.01 | 20.7 | 0 | 0 | 3.2 | 844.3
|  | C/C20/83/2 | 131.1 | 166 | 3 | 83 | 4656.63 | 20.7 | 0 | 0 | 6.3 | 753.98
|  | C/C20/83/3 | 121.9 | 249 | 3 | 83 | 4656.63 | 20.7 | 0 | 0 | 6.2 | 753.98
|  | C/C20/83/4 | 119.7 | 332 | 3 | 83 | 4656.63 | 20.7 | 0 | 0 | 6 | 753.98 | Naftary Kimenju Gathimba
|  | C/C20/55/2 | 60.1 | 110 | 2.5 | 55 | 1963.5 | 20.7 | 0 | 0 | 9.5 | 412.33
|  | C/C20/55/3 | 58.8 | 165 | 2.5 | 55 | 1963.5 | 20.7 | 0 | 0 | 8.3 | 412.33
|  | C/C20/55/4 | 54.7 | 220 | 2.5 | 55 | 1963.5 | 20.7 | 0 | 0 | 6.1 | 412.33
|  | C/C25/110/2 | 181.3 | 220 | 2.5 | 110 | 8659.01 | 27.2 | 0 | 0 | 4.1 | 844.3
|  | C/C25/110/3 | 171.8 | 330 | 2.5 | 110 | 8659.01 | 27.2 | 0 | 0 | 3.2 | 844.3
|  | C/C25/83/2 | 140.6 | 166 | 3 | 83 | 4656.63 | 27.2 | 0 | 0 | 6.3 | 753.98
|  | C/C25/83/3 | 133.2 | 249 | 3 | 83 | 4656.63 | 27.2 | 0 | 0 | 6.2 | 753.98
|  | C/C25/83/4 | 130.2 | 332 | 3 | 83 | 4656.63 | 27.2 | 0 | 0 | 6 | 753.98
|  | C/C25/55/2 | 67.5 | 110 | 2.5 | 55 | 1963.5 | 27.2 | 0 | 0 | 9.5 | 412.33
|  | C/C25/55/3 | 64 | 165 | 2.5 | 55 | 1963.5 | 27.2 | 0 | 0 | 8.3 | 412.33
|  | C/C25/55/4 | 55.1 | 220 | 2.5 | 55 | 1963.5 | 27.2 | 0 | 0 | 6.1 | 412.33
|  | C/C30/110/2 | 195.3 | 220 | 2.5 | 110 | 8659.01 | 30.7 | 0 | 0 | 4.1 | 844.3
|  | C/C30/110/3 | 180.2 | 330 | 2.5 | 110 | 8659.01 | 30.7 | 0 | 0 | 3.2 | 844.3
|  | C/C30/83/2 | 144.8 | 166 | 3 | 83 | 4656.63 | 30.7 | 0 | 0 | 6.3 | 753.98
|  | C/C30/83/3 | 135.5 | 249 | 3 | 83 | 4656.63 | 30.7 | 0 | 0 | 6.2 | 753.98
|  | C/C30/83/4 | 132.5 | 332 | 3 | 83 | 4656.63 | 30.7 | 0 | 0 | 6 | 753.98
|  | C/C30/55/2 | 69.6 | 110 | 2.5 | 55 | 1963.5 | 30.7 | 0 | 0 | 9.5 | 412.33
|  | C/C30/55/3 | 66 | 165 | 2.5 | 55 | 1963.5 | 30.7 | 0 | 0 | 8.3 | 412.33
7 |  | Specimen | OUTPUT: Pu,max,avg. (kN) | INPUT: Length (l) (mm) | INPUT: Outer Pipe Thickness (To) (mm) | INPUT: Outer Pipe Outer Dia (Doo) (mm) | INPUT: Area of Concrete (Ac) (mm²) | INPUT: Compressive Strength of Concrete (fck) (MPa) | INPUT: Area of Steel (Ast) | INPUT: Yield Strength of Steel (fy) | INPUT: Compressive Strength of UPVC Pipe (fp) | INPUT: Area of Outer UPVC Pipe (Apo) (mm²)
|  | C1P1H1 | 75.99 | 126 | 2.5 | 63 | 2642.08 | 10.35 | 0 | 0 | 33.71 | 475.17 | Author Name: Abraham Mengesha Woldemariam et al. DOI: 10.3390/buildings9040082
|  | C1P2H1 | 147.25 | 180 | 3 | 90 | 5541.77 | 10.35 | 0 | 0 | 50.6 | 819.96
|  | C1P3H1 | 209.07 | 220 | 3 | 110 | 8494.87 | 10.35 | 0 | 0 | 48.6 | 1008.45
|  | C1P4H1 | 323.14 | 280 | 3 | 140 | 14102.61 | 10.35 | 0 | 0 | 49.23 | 1291.19
|  | C2P1H1 | 85.63 | 126 | 2.5 | 63 | 2642.08 | 13.79 | 0 | 0 | 33.71 | 475.17
|  | C2P2H1 | 170.47 | 180 | 3 | 90 | 5541.77 | 13.79 | 0 | 0 | 50.6 | 819.96
|  | C2P3H1 | 235.69 | 220 | 3 | 110 | 8494.87 | 13.79 | 0 | 0 | 48.6 | 1008.45
|  | C2P4H1 | 365.69 | 280 | 3 | 140 | 14102.61 | 13.79 | 0 | 0 | 49.23 | 1291.19
|  | C3P1H1 | 89.53 | 126 | 2.5 | 63 | 2642.08 | 16.89 | 0 | 0 | 33.71 | 475.17
|  | C3P2H1 | 181.19 | 180 | 3 | 90 | 5541.77 | 16.89 | 0 | 0 | 50.6 | 819.96
|  | C3P3H1 | 256.5 | 220 | 3 | 110 | 8494.87 | 16.89 | 0 | 0 | 48.6 | 1008.45
|  | C3P4H1 | 378.18 | 280 | 3 | 140 | 14102.61 | 16.89 | 0 | 0 | 49.23 | 1291.19
|  | C4P1H1 | 100.14 | 126 | 2.5 | 63 | 2642.08 | 20.13 | 0 | 0 | 33.71 | 475.17
|  | C4P2H1 | 195.17 | 180 | 3 | 90 | 5541.77 | 20.13 | 0 | 0 | 50.6 | 819.96
|  | C4P3H1 | 281.85 | 220 | 3 | 110 | 8494.87 | 20.13 | 0 | 0 | 48.6 | 1008.45
|  | C4P4H1 | 431.18 | 280 | 3 | 140 | 14102.61 | 20.13 | 0 | 0 | 49.23 | 1291.19
|  | C5P1H1 | 108.25 | 126 | 2.5 | 63 | 2642.08 | 24.12 | 0 | 0 | 33.71 | 475.17
|  | C5P2H1 | 218.29 | 180 | 3 | 90 | 5541.77 | 24.12 | 0 | 0 | 50.6 | 819.96
|  | C5P3H1 | 311.38 | 220 | 3 | 110 | 8494.87 | 24.12 | 0 | 0 | 48.6 | 1008.45
|  | C5P4H1 | 475.16 | 280 | 3 | 140 | 14102.61 | 24.12 | 0 | 0 | 49.23 | 1291.19
8 |  | Specimen | OUTPUT: Pu,max,avg. (kN) | INPUT: Length (l) (mm) | INPUT: Outer Pipe Thickness (To) (mm) | INPUT: Outer Pipe Outer Dia (Doo) (mm) | INPUT: Area of Concrete (Ac) (mm²) | INPUT: Compressive Strength of Concrete (fck) (MPa) | INPUT: Area of Steel (Ast) | INPUT: Yield Strength of Steel (fy) | INPUT: Compressive Strength of UPVC Pipe (fp) | INPUT: Area of Outer UPVC Pipe (Apo) (mm²)
|  | 160P3PC30 | 752 | 800 | 3.99 | 160 | 18186.45 | 42.22 | 0 | 0 | 0 | 1919.74 | Manish Sharma et al. DOI: 10.36622/VSTU.2023.2.58.005
|  | 160P4PC30 | 763 | 800 | 5.94 | 160 | 17539.76 | 42.22 | 0 | 0 | 0 | 2566.43
|  | 160P5PC30 | 789 | 800 | 8.65 | 160 | 16775.97 | 42.22 | 0 | 0 | 0 | 3330.23
|  | 200P3PC30 | 1128 | 800 | 5.22 | 200 | 27750.25 | 42.22 | 0 | 0 | 0 | 3665.67
|  | 200P4PC30 | 1142 | 800 | 8.11 | 200 | 26400.02 | 42.22 | 0 | 0 | 0 | 5015.9
|  | 200P5PC30 | 1177 | 800 | 9.58 | 200 | 25855.68 | 42.22 | 0 | 0 | 0 | 5560.25
|  | 225P3PC30 | 1354 | 800 | 7.02 | 225 | 33809.78 | 42.22 | 0 | 0 | 0 | 5951
|  | 225P4PC30 | 1412 | 800 | 8.89 | 225 | 33141.74 | 42.22 | 0 | 0 | 0 | 6619.04
|  | 225P5PC30 | 1482 | 800 | 9.97 | 225 | 32874.46 | 42.22 | 0 | 0 | 0 | 6886.32
|  | 160P3PC40 | 812 | 800 | 3.99 | 160 | 18186.45 | 48.88 | 0 | 0 | 0 | 1919.74
|  | 160P4PC40 | 839 | 800 | 5.94 | 160 | 17539.76 | 48.88 | 0 | 0 | 0 | 2566.43
|  | 160P5PC40 | 844 | 800 | 8.65 | 160 | 16775.97 | 48.88 | 0 | 0 | 0 | 3330.23
|  | 200P3PC40 | 1231 | 800 | 5.22 | 200 | 27750.25 | 48.88 | 0 | 0 | 0 | 3665.67
|  | 200P4PC40 | 1239 | 800 | 8.11 | 200 | 26400.02 | 48.88 | 0 | 0 | 0 | 5015.9
|  | 200P5PC40 | 1280 | 800 | 9.58 | 200 | 25855.68 | 48.88 | 0 | 0 | 0 | 5560.25
|  | 225P3PC40 | 1472 | 800 | 7.02 | 225 | 33809.78 | 48.88 | 0 | 0 | 0 | 5951
|  | 225P4PC40 | 1550 | 800 | 8.89 | 225 | 33141.74 | 48.88 | 0 | 0 | 0 | 6619.04
|  | 225P5PC40 | 1610 | 800 | 9.97 | 225 | 32874.46 | 48.88 | 0 | 0 | 0 | 6886.32
9 |  | Specimen | OUTPUT: Pu,max,avg. (kN) | INPUT: Length (l) (mm) | INPUT: Outer Pipe Thickness (To) (mm) | INPUT: Outer Pipe Outer Dia (Doo) (mm) | INPUT: Area of Concrete (Ac) (mm²) | INPUT: Compressive Strength of Concrete (fck) (MPa) | INPUT: Area of Steel (Ast) | INPUT: Yield Strength of Steel (fy) | INPUT: Compressive Strength of UPVC Pipe (fp) | INPUT: Area of Outer UPVC Pipe (Apo) (mm²)
|  | E01 | 525.55 | 500 | 7.8 | 140 | 13411.05 | 35 | 314.16 | 500 | 62 | 3239.54 | Feng and Ditao (2013)
|  | E02 | 984.05 | 500 | 7.8 | 160 | 18026.68 | 30 | 0 | 0 | 68 | 3728.91 | Fang et al. (2020)
|  | E03 | 648.14 | 588 | 5 | 168 | 19606.68 | 29.01 | 0 | 0 | 29.01 | 2560.4 | Chang et al. (2021)
|  | E04 | 984.05 | 500 | 4 | 200 | 26705.8 | 28.5 | 0 | 0 | 50 | 2463.01 | Guo et al. (2009)
|  | E05 | 779.43 | 500 | 2.3 | 160 | 18652.55 | 25.04 | 314.16 | 500 | 33.16 | 1139.49 | Bandyopadhyay et al. (2020)
|  | E06 | 782.08 | 500 | 3.7 | 160 | 17975.22 | 25.04 | 314.16 | 500 | 33.16 | 1816.81 | Bandyopadhyay et al. (2020)
|  | E07 | 829.85 | 500 | 5.4 | 160 | 17169.31 | 25.04 | 314.16 | 500 | 33.16 | 2622.73 | Bandyopadhyay et al. (2020)
|  | E08 | 698.67 | 1000 | 2.3 | 160 | 18652.55 | 25.04 | 314.16 | 500 | 33.16 | 1139.49 | Bandyopadhyay et al. (2020)
|  | E09 | 718.63 | 1000 | 3.7 | 160 | 17975.22 | 25.04 | 314.16 | 500 | 33.16 | 1816.81 | Bandyopadhyay et al. (2020)
|  | E10 | 822.38 | 1000 | 5.4 | 160 | 17169.31 | 25.04 | 314.16 | 500 | 33.16 | 2622.73 | Bandyopadhyay et al. (2020)
|  | E11 | 794.86 | 1000 | 2.3 | 160 | 18652.55 | 29.12 | 314.16 | 500 | 33.16 | 1139.49 | Bandyopadhyay et al. (2020)
|  | E12 | 823.23 | 1000 | 3.7 | 160 | 17975.22 | 29.12 | 314.16 | 500 | 33.16 | 1816.81 | Bandyopadhyay et al. (2020)
|  | E13 | 858.96 | 1000 | 5.4 | 160 | 17169.31 | 29.12 | 314.16 | 500 | 33.16 | 2622.73 | Bandyopadhyay et al. (2020)
|  | E14 | 696.41 | 750 | 2.3 | 160 | 18652.55 | 25.04 | 314.16 | 500 | 33.16 | 1139.49 | Bandyopadhyay et al. (2020)
|  | E15 | 748.87 | 750 | 3.7 | 160 | 17975.22 | 25.04 | 314.16 | 500 | 33.16 | 1816.81 | Bandyopadhyay et al. (2020)
|  | E16 | 775.75 | 750 | 5.4 | 160 | 17169.31 | 25.04 | 314.16 | 500 | 33.16 | 2622.73 | Bandyopadhyay et al. (2020)
|  | E17 | 75.99 | 126 | 2.5 | 63 | 2642.08 | 10.5 | 0 | 0 | 50.1 | 475.17 | Woldemariam et al. (2019)
|  | E18 | 147.25 | 180 | 3 | 90 | 5541.77 | 10.5 | 0 | 0 | 50.1 | 819.96 | Woldemariam et al. (2019)
|  | E19 | 209.07 | 220 | 3 | 110 | 8494.87 | 10.5 | 0 | 0 | 50.1 | 1008.45 | Woldemariam et al. (2019)
|  | E20 | 323.14 | 280 | 3 | 140 | 14102.61 | 10.5 | 0 | 0 | 50.1 | 1291.19 | Woldemariam et al. (2019)
|  | E21 | 85.63 | 126 | 2.5 | 63 | 2642.08 | 13.79 | 0 | 0 | 50.1 | 475.17 | Woldemariam et al. (2019)
|  | E22 | 170.47 | 180 | 3 | 90 | 5541.77 | 13.79 | 0 | 0 | 50.1 | 819.96 | Woldemariam et al. (2019)
|  | E23 | 235.69 | 220 | 3 | 110 | 8494.87 | 13.79 | 0 | 0 | 50.1 | 1008.45 | Woldemariam et al. (2019)
|  | E24 | 365.69 | 280 | 3 | 140 | 14102.61 | 13.79 | 0 | 0 | 50.1 | 1291.19 | Woldemariam et al. (2019)
|  | E25 | 89.53 | 126 | 2.5 | 63 | 2642.08 | 16.89 | 0 | 0 | 50.1 | 475.17 | Woldemariam et al. (2019)
|  | E26 | 181.19 | 180 | 3 | 90 | 5541.77 | 16.89 | 0 | 0 | 50.1 | 819.96 | Woldemariam et al. (2019)
|  | E27 | 256.5 | 220 | 3 | 110 | 8494.87 | 16.89 | 0 | 0 | 50.1 | 1008.45 | Woldemariam et al. (2019)
|  | E28 | 378.18 | 280 | 3 | 140 | 14102.61 | 16.89 | 0 | 0 | 50.1 | 1291.19 | Woldemariam et al. (2019)
|  | E29 | 100.14 | 126 | 2.5 | 63 | 2642.08 | 20.13 | 0 | 0 | 50.1 | 475.17 | Woldemariam et al. (2019)
|  | E30 | 195.17 | 180 | 3 | 90 | 5541.77 | 20.13 | 0 | 0 | 50.1 | 819.96 | Woldemariam et al. (2019)
|  | E31 | 281.85 | 220 | 3 | 110 | 8494.87 | 20.13 | 0 | 0 | 50.1 | 1008.45 | Woldemariam et al. (2019)
|  | E32 | 431.18 | 280 | 3 | 140 | 14102.61 | 20.13 | 0 | 0 | 50.1 | 1291.19 | Woldemariam et al. (2019)
|  | E33 | 108.25 | 126 | 2.5 | 63 | 2642.08 | 24.12 | 0 | 0 | 50.1 | 475.17 | Woldemariam et al. (2019)
|  | E34 | 218.29 | 180 | 3 | 90 | 5541.77 | 24.12 | 0 | 0 | 50.1 | 819.96 | Woldemariam et al. (2019)
|  | E35 | 311.38 | 220 | 3 | 110 | 8494.87 | 24.12 | 0 | 0 | 50.1 | 1008.45 | Woldemariam et al. (2019)
|  | E36 | 475.16 | 280 | 3 | 140 | 14102.61 | 24.12 | 0 | 0 | 50.1 | 1291.19 | Woldemariam et al. (2019)
|  | E37 | 73.2 | 158 | 2 | 70 | 3421.19 | 15 | 0 | 0 | 33.8 | 427.26 | Alatshan et al. (2022)
|  | E38 | 144.1 | 225 | 3 | 100 | 6939.78 | 15 | 0 | 0 | 33.8 | 914.2 | Alatshan et al. (2022)
|  | E39 | 257.8 | 338 | 3 | 150 | 16286.02 | 15 | 0 | 0 | 33.8 | 1385.44 | Alatshan et al. (2022)
|  | E40 | 128.7 | 158 | 2 | 70 | 3421.19 | 35 | 0 | 0 | 33.8 | 427.26 | Alatshan et al. (2022)
|  | E41 | 259.4 | 225 | 3 | 100 | 6939.78 | 35 | 0 | 0 | 33.8 | 914.2 | Alatshan et al. (2022)
|  | E42 | 525.55 | 500 | 3.9 | 140 | 13725.83 | 35 | 0 | 0 | 39.75 | 1667.65 | Gupta (2013)
|  | E43 | 617.74 | 500 | 4.25 | 160 | 18026.68 | 30 | 0 | 0 | 39.75 | 2079.23 | Gupta (2013)
|  | E44 | 710.4 | 500 | 3.9 | 140 | 13725.83 | 51.5 | 0 | 0 | 39.75 | 1667.65 | Gupta (2013)
10 |  | Specimen | OUTPUT: Pu,max,avg. (kN) | INPUT: Length (l) (mm) | INPUT: Outer Pipe Thickness (To) (mm) | INPUT: Outer Pipe Outer Dia (Doo) (mm) | INPUT: Area of Concrete (Ac) (mm²) | INPUT: Compressive Strength of Concrete (fck) (MPa) | INPUT: Area of Steel (Ast) | INPUT: Yield Strength of Steel (fy) | INPUT: Compressive Strength of UPVC Pipe (fp) | INPUT: Area of Outer UPVC Pipe (Apo) (mm²)
|  | A1 | 1326 | 500 | 7.8 | 200 | 26707.03 | 24 | 628.32 | 300 | 62 | 4709.73 | Author Name: Feng Yu et al. DOI: 10.1016/j. compstruct. 2018.12.022
|  | A2 | 1427 | 500 | 7.8 | 200 | 26707.03 | 24 | 628.32 | 300 | 62 | 4709.73
|  | A3 | 1396 | 500 | 7.8 | 200 | 26707.03 | 24 | 628.32 | 300 | 62 | 4709.73
|  | A4 | 1450 | 500 | 7.8 | 200 | 26707.03 | 24 | 628.32 | 300 | 62 | 4709.73
|  | A5 | 1306 | 500 | 7.8 | 200 | 26707.03 | 24 | 628.32 | 300 | 62 | 4709.73
|  | A6 | 1382 | 500 | 7.8 | 200 | 26707.03 | 24 | 628.32 | 300 | 62 | 4709.73
|  | A7 | 1436 | 500 | 7.8 | 200 | 26707.03 | 24 | 628.32 | 300 | 62 | 4709.73
|  | A8 | 1580 | 500 | 7.8 | 200 | 26707.03 | 24 | 628.32 | 300 | 62 | 4709.73
|  | A9 | 1386 | 500 | 7.8 | 200 | 26707.03 | 24 | 628.32 | 300 | 62 | 4709.73
11 |  | Specimen | OUTPUT: Pu,max,avg. (kN) | INPUT: Length (l) (mm) | INPUT: Outer Pipe Thickness (To) (mm) | INPUT: Outer Pipe Outer Dia (Doo) (mm) | INPUT: Area of Concrete (Ac) (mm²) | INPUT: Compressive Strength of Concrete (fck) (MPa) | INPUT: Area of Steel (Ast) | INPUT: Yield Strength of Steel (fy) | INPUT: Compressive Strength of UPVC Pipe (fp) | INPUT: Area of Outer UPVC Pipe (Apo) (mm²)
|  | C1H1L1M | 3033.3 | 915 | 0.167 | 305 | 73061.66 | 24.5 | 905.9646 | 335 | 0 | 0 | Author Name: M. T. Mustafa et al.
|  | C1H1L2M | 3815.4 | 915 | 0.334 | 305 | 73061.66 | 24.5 | 905.9646 | 335 | 0 | 0
|  | C1H2L1M | 3435.3 | 915 | 0.167 | 305 | 73061.66 | 24.5 | 905.9646 | 335 | 0 | 0
|  | C1H2L2M | 4539 | 915 | 0.334 | 305 | 73061.66 | 24.5 | 905.9646 | 335 | 0 | 0
|  | C2H1L1M | 1703.6 | 612 | 0.167 | 204 | 32685.13 | 24.5 | 470.6659 | 335 | 0 | 0
|  | C2H1L2M | 2161.4 | 612 | 0.334 | 204 | 32685.13 | 24.5 | 470.6659 | 335 | 0 | 0
|  | C2H2L1M | 1706.9 | 612 | 0.167 | 204 | 32685.13 | 24.5 | 470.6659 | 335 | 0 | 0
|  | C2H2L2M | 2272.5 | 612 | 0.334 | 204 | 32685.13 | 24.5 | 470.6659 | 335 | 0 | 0
|  | C1H0L1M | 1325.3 | 915 | 0.167 | 305 | 73061.66 | 24.5 | 0 | 0 | 0 | 0
|  | C1H0L2M | 1532.1 | 915 | 0.334 | 305 | 73061.66 | 24.5 | 0 | 0 | 0 | 0
|  | C2H0L1M | 1731.3 | 612 | 0.111 | 204 | 32685.13 | 24.5 | 0 | 0 | 0 | 0
|  | C2H0L2M | 2103.8 | 612 | 0.222 | 204 | 32685.13 | 24.5 | 0 | 0 | 0 | 0
|  | CS20B1 | 1055.4 | 300 | 0.167 | 150 | 17671.46 | 40.2 | 0 | 0 | 0 | 0
|  | CS20B2 | 1255.2 | 300 | 0.334 | 150 | 17671.46 | 40.2 | 0 | 0 | 0 | 0
|  | CS20C1 | 1418.4 | 300 | 0.167 | 150 | 17671.46 | 40.2 | 0 | 0 | 0 | 0
|  | CS20C2 | 1889.3 | 300 | 0.334 | 150 | 17671.46 | 40.2 | 0 | 0 | 0 | 0
|  | CS40B1 | 968.8 | 300 | 0.167 | 150 | 17671.46 | 40.2 | 0 | 0 | 0 | 0
|  | CS40B2 | 1180.3 | 300 | 0.334 | 150 | 17671.46 | 40.2 | 0 | 0 | 0 | 0
|  | CS40C1 | 1401.3 | 300 | 0.167 | 150 | 17671.46 | 40.2 | 0 | 0 | 0 | 0
|  | CS40C2 | 1756.1 | 300 | 0.334 | 150 | 17671.46 | 40.2 | 0 | 0 | 0 | 0
|  | CS60B1 | 731.9 | 300 | 0.167 | 150 | 17671.46 | 40.2 | 0 | 0 | 0 | 0
|  | CS60B2 | 1023.6 | 300 | 0.334 | 150 | 17671.46 | 40.2 | 0 | 0 | 0 | 0
|  | CS60C1 | 1292.3 | 300 | 0.167 | 150 | 17671.46 | 40.2 | 0 | 0 | 0 | 0
|  | CS60C2 | 1843.9 | 300 | 0.334 | 150 | 17671.46 | 40.2 | 0 | 0 | 0 | 0
|  | CSNB1 | 2558.2 | 300 | 0.167 | 150 | 17671.46 | 40.2 | 0 | 0 | 0 | 0
|  | CSNB2 | 4041.9 | 300 | 0.334 | 150 | 17671.46 | 40.2 | 0 | 0 | 0 | 0
|  | CSNC1 | 1507.4 | 300 | 0.167 | 150 | 17671.46 | 40.2 | 0 | 0 | 0 | 0
|  | CSNC2 | 2131.9 | 300 | 0.334 | 150 | 17671.46 | 40.2 | 0 | 0 | 0 | 0
|  | CC-S | 507.6 | 200 | 0.111 | 100 | 7853.982 | 24.4 | 0 | 0 | 0 | 0
|  | CC-M | 2039.7 | 400 | 0.334 | 200 | 31415.93 | 24.4 | 0 | 0 | 0 | 0
|  | CC-L | 3371.3 | 600 | 0.501 | 300 | 70685.83 | 24.4 | 0 | 0 | 0 | 0
|  | W1-100 | 742.5 | 200 | 1.002 | 100 | 7853.982 | 41.1 | 0 | 0 | 0 | 0
|  | W2-100 | 1147.1 | 200 | 2.004 | 100 | 7853.982 | 41.1 | 0 | 0 | 0 | 0
|  | W1-150 | 1350.6 | 300 | 1.002 | 150 | 17671.46 | 41.1 | 0 | 0 | 0 | 0
|  | W2-150 | 1971.2 | 300 | 2.004 | 150 | 17671.46 | 41.1 | 0 | 0 | 0 | 0
12 |  | Specimen | OUTPUT: Pu,max,avg. (kN) | INPUT: Length (l) (mm) | INPUT: Outer Pipe Thickness (To) (mm) | INPUT: Outer Pipe Outer Dia (Doo) (mm) | INPUT: Area of Concrete (Ac) (mm²) | INPUT: Compressive Strength of Concrete (fck) (MPa) | INPUT: Area of Steel (Ast) | INPUT: Yield Strength of Steel (fy) | INPUT: Compressive Strength of UPVC Pipe (fp) | INPUT: Area of Outer UPVC Pipe (Apo) (mm²)
|  | FC-1M | 1136 | 600 | 1.2 | 202 | 40223.72 | 31.2 | 0 | 0 | 0 | 0 | Author Name: Weichang Pei et al.https://doi.org/10.1177/1369433220934557
|  | FBRC-N1M | 1791 | 600 | 1.2 | 202 | 37496.55 | 31.2 | 2727.168 | 310 | 0 | 0
|  | FBRC-W1M | 2144 | 600 | 1.2 | 202 | 37496.55 | 31.2 | 2727.168 | 310 | 0 | 0
|  | FCRC-1M | 2354 | 600 | 1.2 | 202 | 37062.13 | 31.2 | 3161.584 | 310 | 0 | 0
|  | FC-2M | 1240 | 600 | 2.4 | 202 | 40223.72 | 31.2 | 0 | 0 | 0 | 0
|  | FBRC-N2M | 2249 | 600 | 2.4 | 202 | 37496.55 | 31.2 | 2727.168 | 310 | 0 | 0
|  | FBRC-W2M | 2313 | 600 | 2.4 | 202 | 37496.55 | 31.2 | 2727.168 | 310 | 0 | 0
|  | FCRC-2M | 2681 | 600 | 2.4 | 202 | 37062.13 | 31.2 | 3161.584 | 310 | 0 | 0
13 |  | Specimen | OUTPUT: Pu,max,avg. (kN) | INPUT: Length (l) (mm) | INPUT: Outer Pipe Thickness (To) (mm) | INPUT: Outer Pipe Outer Dia (Doo) (mm) | INPUT: Area of Concrete (Ac) (mm²) | INPUT: Compressive Strength of Concrete (fck) (MPa) | INPUT: Area of Steel (Ast) | INPUT: Yield Strength of Steel (fy) | INPUT: Compressive Strength of UPVC Pipe (fp) | INPUT: Area of Outer UPVC Pipe (Apo) (mm²)
|  | U0-GJ75 | 965.36 | 370 | 0 | 152 | 18145.84 | 38.6 | 201.0619 | 451 | 126.45 | 0 | Author Name: Fuhai Li Note: UHPC Cover, Not Plastic!
|  | U25-GJ75 | 1381.99 | 370 | 25 | 152 | 18145.84 | 38.6 | 201.0619 | 451 | 126.45 | 9974.56
|  | U30-GJ75 | 1833.46 | 370 | 30 | 152 | 18145.84 | 38.6 | 201.0619 | 451 | 126.45 | 11498.23
|  | U35-GJ75 | 1974.27 | 370 | 35 | 152 | 18145.84 | 38.6 | 201.0619 | 451 | 126.45 | 12864.82
|  | U76-GJ75 | 2515.56 | 370 | 76 | 152 | 18145.84 | 38.6 | 201.0619 | 451 | 126.45 | 18145.84
|  | U25-GJ100 | 1113.07 | 370 | 25 | 152 | 18145.84 | 38.6 | 201.0619 | 451 | 126.45 | 9974.56
|  | U25-GJ125 | 1086.94 | 370 | 25 | 152 | 18145.84 | 38.6 | 201.0619 | 451 | 126.45 | 9974.56
|  | U25-GJ150 | 1150.99 | 370 | 25 | 152 | 18145.84 | 38.6 | 201.0619 | 451 | 126.45 | 9974.56
|  | U25-GJ175 | 1253.15 | 370 | 25 | 152 | 18145.84 | 38.6 | 201.0619 | 451 | 126.45 | 9974.56
|  | U25-GJ0 | 1229.74 | 370 | 25 | 152 | 18145.84 | 38.6 | 201.0619 | 451 | 126.45 | 9974.56
|  | U25-GJ75-L | 1324.46 | 370 | 25 | 152 | 18145.84 | 38.6 | 201.0619 | 451 | 126.45 | 9974.56
|  | U35-GJ75-L | 1767.95 | 370 | 35 | 152 | 18145.84 | 38.6 | 201.0619 | 451 | 126.45 | 12864.82
14 |  | Specimen | OUTPUT: Pu,max,avg. (kN) | INPUT: Length (l) (mm) | INPUT: Outer Pipe Thickness (To) (mm) | INPUT: Outer Pipe Outer Dia (Doo) (mm) | INPUT: Area of Concrete (Ac) (mm²) | INPUT: Compressive Strength of Concrete (fck) (MPa) | INPUT: Area of Steel (Ast) | INPUT: Yield Strength of Steel (fy) | INPUT: Compressive Strength of UPVC Pipe (fp) | INPUT: Area of Outer UPVC Pipe (Apo) (mm²)
|  | 1-S | 1000 | 900 | 0 | 0 | 40000 | 28.15 | 452 | 550 | 0 | 0 | Author Name: Sadiq Al Bayati et al. DOI: 10.3390/ su17177825
|  | 1-V | 950 | 900 | 0 | 0 | 40546 | 28.15 | 452 | 550 | 0 | 0
|  | 2-S | 1245 | 900 | 0 | 0 | 40000 | 28.15 | 804 | 550 | 0 | 0
|  | 2-V | 1100 | 900 | 0 | 0 | 40546 | 28.15 | 804 | 550 | 0 | 0
|  | 3-S | 1070 | 900 | 0 | 0 | 40000 | 28.15 | 452 | 550 | 0 | 0
|  | 3-V | 1005 | 900 | 0 | 0 | 40546 | 28.15 | 452 | 550 | 0 | 0
|  | 4-S | 1210 | 900 | 0 | 0 | 40000 | 38.35 | 452 | 550 | 0 | 0
|  | 4-V | 1050 | 900 | 0 | 0 | 40546 | 38.35 | 452 | 550 | 0 | 0
|  | 1'-S | 1380 | 1100 | 0 | 0 | 62500 | 21.83 | 452 | 550 | 0 | 0
|  | 1'-V | 930 | 1100 | 0 | 0 | 67345 | 21.83 | 452 | 550 | 0 | 0
|  | 2'-S | 1650 | 1100 | 0 | 0 | 62500 | 21.83 | 804 | 550 | 0 | 0
|  | 2'-V | 1305 | 1100 | 0 | 0 | 67345 | 21.83 | 804 | 550 | 0 | 0
|  | 3'-S | 1370 | 1100 | 0 | 0 | 62500 | 21.83 | 452 | 550 | 0 | 0
|  | 3'-V | 1000 | 1100 | 0 | 0 | 67345 | 21.83 | 452 | 550 | 0 | 0
|  | 4'-S | 1830 | 1100 | 0 | 0 | 62500 | 39.06 | 452 | 550 | 0 | 0
|  | 4'-V | 1550 | 1100 | 0 | 0 | 67345 | 39.06 | 452 | 550 | 0 | 0
15 |  | Specimen | OUTPUT: Pu,max,avg. (kN) | INPUT: Length (l) (mm) | INPUT: Outer Pipe Thickness (To) (mm) | INPUT: Outer Pipe Outer Dia (Doo) (mm) | INPUT: Area of Concrete (Ac) (mm²) | INPUT: Compressive Strength of Concrete (fck) (MPa) | INPUT: Area of Steel (Ast) | INPUT: Yield Strength of Steel (fy) | INPUT: Compressive Strength of UPVC Pipe (fp) | INPUT: Area of Outer UPVC Pipe (Apo) (mm²)
|  | T3E1 | 1309.88 | 300 | 3 | 150 | 16286.02 | 42.94 | 0 | 0 | 0 | 1385.44 | Author Name: | Shengyong Xia
|  | T3W1 | 1403.85 | 300 | 3 | 150 | 16286.02 | 44.46 | 0 | 0 | 0 | 1385.44
|  | T5E1 | 1748.58 | 300 | 5 | 150 | 15393.8 | 43.13 | 0 | 0 | 0 | 2277.65
|  | T5W1 | 1907.14 | 300 | 5 | 150 | 15393.8 | 44.12 | 0 | 0 | 0 | 2277.65
|  | T7E1 | 2502.66 | 300 | 7 | 150 | 14526.72 | 42.82 | 0 | 0 | 0 | 3144.73 | DOI: | 10.3390/ polym14214528
|  | T7W1 | 2576.02 | 300 | 7 | 150 | 14526.72 | 45.16 | 0 | 0 | 0 | 3144.73
|  | T5W0 | 1759.67 | 300 | 5 | 150 | 15393.8 | 41.61 | 0 | 0 | 0 | 2277.65
|  | T5W2 | 1959.32 | 300 | 5 | 150 | 15393.8 | 45.92 | 0 | 0 | 0 | 2277.65
|  | T5W3 | 1961.63 | 300 | 5 | 150 | 15393.8 | 46.11 | 0 | 0 | 0 | 2277.65
|  | T0W1 | 802.46 | 300 | 0 | 150 | 17671.46 | 45.41 | 0 | 0 | 0 | 0
16 |  | Specimen | OUTPUT: Pu,max,avg. (kN) | INPUT: Length (l) (mm) | INPUT: Outer Pipe Thickness (To) (mm) | INPUT: Outer Pipe Outer Dia (Doo) (mm) | INPUT: Area of Concrete (Ac) (mm²) | INPUT: Compressive Strength of Concrete (fck) (MPa) | INPUT: Area of Steel (Ast) | INPUT: Yield Strength of Steel (fy) | INPUT: Compressive Strength of UPVC Pipe (fp) | INPUT: Area of Outer UPVC Pipe (Apo) (mm²)
|  | 160P3RC30-20N6 | 1160 | 800 | 3.99 | 160.15 | 18186.45 | 35.08 | 678.58 | 500 | 24.64 | 1957.46 | Author Name: P.K. Gupta & V.K. Verma DOI: 10.1080/ 17445302. 2020.1794556
|  | 160P4RC30-20N6 | 1177 | 800 | 5.22 | 159.88 | 17539.76 | 35.08 | 678.58 | 500 | 24.64 | 2536.29
|  | 160P5RC30-20N6 | 1220 | 800 | 7.02 | 160.19 | 16775.97 | 35.08 | 678.58 | 500 | 24.64 | 3378.01
|  | 200P3RC30-20N6 | 1545 | 800 | 5.94 | 199.85 | 27750.25 | 35.08 | 678.58 | 500 | 24.64 | 3618.57
|  | 200P4RC30-20N6 | 1560 | 800 | 8.11 | 199.56 | 26400.02 | 35.08 | 678.58 | 500 | 24.64 | 4877.82
|  | 200P5RC30-20N6 | 1605 | 800 | 8.89 | 199.22 | 25855.68 | 35.08 | 678.58 | 500 | 24.64 | 5315.68
|  | 225P3RC30-20N6 | 1796 | 800 | 8.65 | 224.78 | 33809.78 | 35.08 | 678.58 | 500 | 24.64 | 5873.28
|  | 225P4RC30-20N6 | 1858 | 800 | 9.58 | 224.58 | 33141.74 | 35.08 | 678.58 | 500 | 24.64 | 6470.74
|  | 225P5RC30-20N6 | 1924 | 800 | 9.97 | 224.53 | 32874.46 | 35.08 | 678.58 | 500 | 24.64 | 6720.38
|  | 160P3RC40-20N6 | 1220 | 800 | 3.99 | 160.15 | 18186.45 | 39.05 | 678.58 | 500 | 24.64 | 1957.46
|  | 160P4RC40-20N6 | 1234 | 800 | 5.22 | 159.88 | 17539.76 | 39.05 | 678.58 | 500 | 24.64 | 2536.29
|  | 160P5RC40-20N6 | 1250 | 800 | 7.02 | 160.19 | 16775.97 | 39.05 | 678.58 | 500 | 24.64 | 3378.01
|  | 200P3RC40-20N6 | 1664 | 800 | 5.94 | 199.85 | 27750.25 | 39.05 | 678.58 | 500 | 24.64 | 3618.57
|  | 200P4RC40-20N6 | 1672 | 800 | 8.11 | 199.56 | 26400.02 | 39.05 | 678.58 | 500 | 24.64 | 4877.82
|  | 200P5RC40-20N6 | 1709 | 800 | 8.89 | 199.22 | 25855.68 | 39.05 | 678.58 | 500 | 24.64 | 5315.68
|  | 225P3RC40-20N6 | 1929 | 800 | 8.65 | 224.78 | 33809.78 | 39.05 | 678.58 | 500 | 24.64 | 5873.28
|  | 225P4RC40-20N6 | 1999 | 800 | 9.58 | 224.58 | 33141.74 | 39.05 | 678.58 | 500 | 24.64 | 6470.74
|  | 225P5RC40-20N6 | 2060 | 800 | 9.97 | 224.53 | 32874.46 | 39.05 | 678.58 | 500 | 24.64 | 6720.38
17 |  | Specimen | OUTPUT: Pu,max,avg. (kN) | INPUT: Length (l) (mm) | INPUT: Outer Pipe Thickness (To) (mm) | INPUT: Outer Pipe Outer Dia (Doo) (mm) | INPUT: Area of Concrete (Ac) (mm²) | INPUT: Compressive Strength of Concrete (fck) (MPa) | INPUT: Area of Steel (Ast) | INPUT: Yield Strength of Steel (fy) | INPUT: Compressive Strength of UPVC Pipe (fp) | INPUT: Area of Outer UPVC Pipe (Apo) (mm²)
|  | 20/C/1 (2.5mm) | 388 | 300 | 2.5 | 150 | 16513 | 20 | 0 | 0 | 0 | 1158.46 | Author Name: Adarsh Kosta et al. Journal: IJITEE (2019)
|  | 20/C/2 (2.5mm) | 448 | 300 | 2.5 | 150 | 16513 | 20 | 0 | 0 | 0 | 1158.46
|  | 20/C/3 (2.5mm) | 482 | 300 | 2.5 | 150 | 16513 | 20 | 0 | 0 | 0 | 1158.46
|  | 20/C/1 (3.5mm) | 480 | 300 | 3.5 | 150 | 16060.61 | 20 | 0 | 0 | 0 | 1610.85
|  | 20/C/2 (3.5mm) | 554 | 300 | 3.5 | 150 | 16060.61 | 20 | 0 | 0 | 0 | 1610.85
|  | 20/C/3 (3.5mm) | 596 | 300 | 3.5 | 150 | 16060.61 | 20 | 0 | 0 | 0 | 1610.85
18 |  | Specimen | OUTPUT: Pu,max,avg. (kN) | INPUT: Length (l) (mm) | INPUT: Outer Pipe Thickness (To) (mm) | INPUT: Outer Pipe Outer Dia (Doo) (mm) | INPUT: Area of Concrete (Ac) (mm²) | INPUT: Compressive Strength of Concrete (fck) (MPa) | INPUT: Area of Steel (Ast) | INPUT: Yield Strength of Steel (fy) | INPUT: Compressive Strength of UPVC Pipe (fp) | INPUT: Area of Outer UPVC Pipe (Apo) (mm²)
|  | C1 | 192 | 700 | 3.5 | 100 | 6792.91 | 26.3 | 0 | 0 | 49.4 | 1060.87 | Author Name: N. Jamaluddin et al. DOI: 10.1051/matecconf/201710302006
|  | CS1 | 233 | 700 | 3.5 | 100 | 6792.91 | 26.3 | 0 | 0 | 49.4 | 1060.87
|  | CS2 | 246 | 700 | 3.5 | 100 | 6792.91 | 26.3 | 0 | 0 | 49.4 | 1060.87
|  | CS3 | 291 | 700 | 3.5 | 100 | 6792.91 | 26.3 | 0 | 0 | 49.4 | 1060.87
|  | CS4 | 298 | 700 | 3.5 | 100 | 6792.91 | 26.3 | 0 | 0 | 49.4 | 1060.87
19 |  | Specimen | OUTPUT: Pu,max,avg. (kN) | INPUT: Length (l) (mm) | INPUT: Outer Pipe Thickness (To) (mm) | INPUT: Outer Pipe Outer Dia (Doo) (mm) | INPUT: Area of Concrete (Ac) (mm²) | INPUT: Compressive Strength of Concrete (fck) (MPa) | INPUT: Area of Steel (Ast) | INPUT: Yield Strength of Steel (fy) | INPUT: Compressive Strength of UPVC Pipe (fp) | INPUT: Area of Outer UPVC Pipe (Apo) (mm²)
|  | SA7 (Composite) | 93.27 | 1100 | 2.2 | 75 | 3914.71 | 42.25 | 0 | 0 | 47.07 | 503.16 | Author Name: Murtaza A. Raheemah et al. DOI: 10.1088/1757-899X /671/1/012083
|  | SB7 (Composite) | 108.3 | 1100 | 3.6 | 75 | 3610.35 | 42.25 | 0 | 0 | 47.07 | 807.51
|  | SC7 (Composite) | 120 | 1100 | 5.6 | 75 | 3196.92 | 42.25 | 0 | 0 | 47.07 | 1220.95
|  | SD7 (Composite) | 65.01 | 1100 | 3.6 | 75 | 3610.35 | 34.7 | 0 | 0 | 47.07 | 807.51
|  | SE7 (Composite) | 114 | 1100 | 3.6 | 75 | 3610.35 | 58.8 | 0 | 0 | 47.07 | 807.51
|  | SF7 (Composite) | 121 | 950 | 3.6 | 75 | 3610.35 | 42.25 | 0 | 0 | 47.07 | 807.51
|  | SG7 (Composite) | 108.3 | 1250 | 3.6 | 75 | 3610.35 | 42.25 | 0 | 0 | 47.07 | 807.51
|  | SH7 (Composite) | 58.1 | 1100 | 3 | 63 | 2551.76 | 42.25 | 0 | 0 | 47.07 | 565.49
|  | SI7 (Composite) | 62 | 1100 | 4.7 | 63 | 2256.42 | 42.25 | 0 | 0 | 47.07 | 860.83
|  | SJ7 (Composite) | 33.64 | 1100 | 3 | 63 | 2551.76 | 34.7 | 0 | 0 | 47.07 | 565.49
|  | SK7 (Composite) | 72 | 1100 | 3 | 63 | 2551.76 | 58.8 | 0 | 0 | 47.07 | 565.49
|  | SA8 (Confined) | 76.8 | 1100 | 2.2 | 75 | 3914.71 | 42.25 | 0 | 0 | 47.07 | 503.16
|  | SB8 (Confined) | 88.5 | 1100 | 3.6 | 75 | 3610.35 | 42.25 | 0 | 0 | 47.07 | 807.51
|  | SC8 (Confined) | 101.5 | 1100 | 5.6 | 75 | 3196.92 | 42.25 | 0 | 0 | 47.07 | 1220.95
|  | SD8 (Confined) | 53.13 | 1100 | 3.6 | 75 | 3610.35 | 34.7 | 0 | 0 | 47.07 | 807.51
|  | SE8 (Confined) | 92.98 | 1100 | 3.6 | 75 | 3610.35 | 58.8 | 0 | 0 | 47.07 | 807.51
|  | SF8 (Confined) | 103.61 | 950 | 3.6 | 75 | 3610.35 | 42.25 | 0 | 0 | 47.07 | 807.51
|  | SG8 (Confined) | 70.8 | 1250 | 3.6 | 75 | 3610.35 | 42.25 | 0 | 0 | 47.07 | 807.51
|  | SH8 (Confined) | 50.07 | 1100 | 3 | 63 | 2551.76 | 42.25 | 0 | 0 | 47.07 | 565.49
|  | SI8 (Confined) | 53.2 | 1100 | 4.7 | 63 | 2256.42 | 42.25 | 0 | 0 | 47.07 | 860.83
|  | SJ8 (Confined) | 33.79 | 1100 | 3 | 63 | 2551.76 | 34.7 | 0 | 0 | 47.07 | 565.49
|  | SK8 (Confined) | 60.05 | 1100 | 3 | 63 | 2551.76 | 58.8 | 0 | 0 | 47.07 | 565.49
20 |  | Specimen | OUTPUT: Pu,max,avg. (kN) | INPUT: Length (l) (mm) | INPUT: Outer Pipe Thickness (To) (mm) | INPUT: Outer Pipe Outer Dia (Doo) (mm) | INPUT: Area of Concrete (Ac) (mm²) | INPUT: Compressive Strength of Concrete (fck) (MPa) | INPUT: Area of Steel (Ast) | INPUT: Yield Strength of Steel (fy) | INPUT: Compressive Strength of UPVC Pipe (fp) | INPUT: Area of Outer UPVC Pipe (Apo) (mm²)
|  | C1 (Control) | 192 | 700 | 3.5 | 100 | 6792.91 | 21.6 | 0 | 0 | 49.4 | 1061.07 | Author Name: N. Jamaluddin et al. Note: 10.1051/matecconf /201710302006
|  | CS1 (5.8mm Socket) | 233 | 700 | 3.5 | 100 | 6792.91 | 21.6 | 0 | 0 | 49.4 | 1061.07
|  | CS2 (5.8mm Socket) | 246 | 700 | 3.5 | 100 | 6792.91 | 21.6 | 0 | 0 | 49.4 | 1061.07
|  | CS3 (6.8mm Socket) | 291 | 700 | 3.5 | 100 | 6792.91 | 21.6 | 0 | 0 | 49.4 | 1061.07
|  | CS4 (6.8mm Socket) | 298 | 700 | 3.5 | 100 | 6792.91 | 21.6 | 0 | 0 | 49.4 | 1061.07
21 |  | Specimen | OUTPUT: Pu,max,avg. (kN) | INPUT: Length (l) (mm) | INPUT: Outer Pipe Thickness (To) (mm) | INPUT: Outer Pipe Outer Dia (Doo) (mm) | INPUT: Area of Concrete (Ac) (mm²) | INPUT: Compressive Strength of Concrete (fck) (MPa) | INPUT: Area of Steel (Ast) | INPUT: Yield Strength of Steel (fy) | INPUT: Compressive Strength of UPVC Pipe (fp) | INPUT: Area of Outer UPVC Pipe (Apo) (mm²)
|  | C-110/2-C20 | 152.4 | 220 | 2.5 | 110 | 8659.01 | 20.7 | 0 | 0 | 40 | 844.3 | Author Name: Walter O. Oyawa et al. DOI: 10.12989/scs.2016 .21.3.589
|  | C-110/2-C25 | 165.39 | 220 | 2.5 | 110 | 8659.01 | 27.2 | 0 | 0 | 40 | 844.3
|  | C-110/2-C30 | 150.67 | 220 | 2.5 | 110 | 8659.01 | 30.7 | 0 | 0 | 40 | 844.3
|  | C-110/3-C20 | 150.67 | 330 | 2.5 | 110 | 8659.01 | 20.7 | 0 | 0 | 40 | 844.3
|  | C-110/3-C25 | 156.73 | 330 | 2.5 | 110 | 8659.01 | 27.2 | 0 | 0 | 40 | 844.3
|  | C-110/3-C30 | 164.52 | 330 | 2.5 | 110 | 8659.01 | 30.7 | 0 | 0 | 40 | 844.3
|  | C-83/2-C20 | 112.69 | 166 | 3 | 83 | 4656.63 | 20.7 | 0 | 0 | 40 | 753.98
|  | C-83/2-C25 | 121.07 | 166 | 3 | 83 | 4656.63 | 27.2 | 0 | 0 | 40 | 753.98
|  | C-83/2-C30 | 124.8 | 166 | 3 | 83 | 4656.63 | 30.7 | 0 | 0 | 40 | 753.98
|  | C-83/3-C20 | 104.77 | 249 | 3 | 83 | 4656.63 | 20.7 | 0 | 0 | 40 | 753.98
|  | C-83/3-C25 | 114.55 | 249 | 3 | 83 | 4656.63 | 27.2 | 0 | 0 | 40 | 753.98
|  | C-83/3-C30 | 116.42 | 249 | 3 | 83 | 4656.63 | 30.7 | 0 | 0 | 40 | 753.98
|  | C-83/4-C20 | 102.91 | 332 | 3 | 83 | 4656.63 | 20.7 | 0 | 0 | 40 | 753.98
|  | C-83/4-C25 | 112.22 | 332 | 3 | 83 | 4656.63 | 27.2 | 0 | 0 | 40 | 753.98
|  | C-83/4-C30 | 114.09 | 332 | 3 | 83 | 4656.63 | 30.7 | 0 | 0 | 40 | 753.98
|  | C-55/2-C20 | 49.68 | 110 | 2.5 | 55 | 1963.5 | 20.7 | 0 | 0 | 40 | 412.33
|  | C-55/2-C25 | 55.76 | 110 | 2.5 | 55 | 1963.5 | 27.2 | 0 | 0 | 40 | 412.33
|  | C-55/2-C30 | 57.53 | 110 | 2.5 | 55 | 1963.5 | 30.7 | 0 | 0 | 40 | 412.33
|  | C-55/3-C20 | 48.5 | 165 | 2.5 | 55 | 1963.5 | 20.7 | 0 | 0 | 40 | 412.33
|  | C-55/3-C25 | 52.82 | 165 | 2.5 | 55 | 1963.5 | 27.2 | 0 | 0 | 40 | 412.33
|  | C-55/3-C30 | 54.59 | 165 | 2.5 | 55 | 1963.5 | 30.7 | 0 | 0 | 40 | 412.33
|  | C-55/4-C20 | 45.16 | 220 | 2.5 | 55 | 1963.5 | 20.7 | 0 | 0 | 40 | 412.33
|  | C-55/4-C25 | 45.55 | 220 | 2.5 | 55 | 1963.5 | 27.2 | 0 | 0 | 40 | 412.33
|  | C-55/4-C30 | 51.64 | 220 | 2.5 | 55 | 1963.5 | 30.7 | 0 | 0 | 40 | 412.33
22 |  | Specimen | OUTPUT: Pu,max,avg. (kN) | INPUT: Length (l) (mm) | INPUT: Outer Pipe Thickness (To) (mm) | INPUT: Outer Pipe Outer Dia (Doo) (mm) | INPUT: Area of Concrete (Ac) (mm²) | INPUT: Compressive Strength of Concrete (fck) (MPa) | INPUT: Area of Steel (Ast) | INPUT: Yield Strength of Steel (fy) | INPUT: Compressive Strength of UPVC Pipe (fp) | INPUT: Area of Outer UPVC Pipe (Apo) (mm²)
|  | SA5 (Composite) | 208.7 | 300 | 2.2 | 75 | 3914.71 | 42.25 | 0 | 0 | 47.07 | 503.16 | Author Name: M. A. Raheemah et al. DOI: 10.1088/1757-899X /584/1/012047
|  | SB5 (Composite) | 253.2 | 300 | 3.6 | 75 | 3610.35 | 42.25 | 0 | 0 | 47.07 | 807.51
|  | SC5 (Composite) | 259.9 | 300 | 5.6 | 75 | 3196.92 | 42.25 | 0 | 0 | 47.07 | 1220.95
|  | SD5 (Composite) | 139 | 300 | 3 | 63 | 2551.76 | 42.25 | 0 | 0 | 47.07 | 565.49
|  | SE5 (Composite) | 153.6 | 300 | 4.7 | 63 | 2256.42 | 42.25 | 0 | 0 | 47.07 | 860.83
|  | SA6 (Confined) | 197 | 300 | 2.2 | 75 | 3914.71 | 42.25 | 0 | 0 | 47.07 | 503.16
|  | SB6 (Confined) | 232.3 | 300 | 3.6 | 75 | 3610.35 | 42.25 | 0 | 0 | 47.07 | 807.51
|  | SC6 (Confined) | 238.7 | 300 | 5.6 | 75 | 3196.92 | 42.25 | 0 | 0 | 47.07 | 1220.95
|  | SD6 (Confined) | 138.4 | 300 | 3 | 63 | 2551.76 | 42.25 | 0 | 0 | 47.07 | 565.49
|  | SE6 (Confined) | 151.5 | 300 | 4.7 | 63 | 2256.42 | 42.25 | 0 | 0 | 47.07 | 860.83
23 |  | Specimen | OUTPUT: Pu,max,avg. (kN) | INPUT: Length (l) (mm) | INPUT: Outer Pipe Thickness (To) (mm) | INPUT: Outer Pipe Outer Dia (Doo) (mm) | INPUT: Area of Concrete (Ac) (mm²) | INPUT: Compressive Strength of Concrete (fck) (MPa) | INPUT: Area of Steel (Ast) | INPUT: Yield Strength of Steel (fy) | INPUT: Compressive Strength of UPVC Pipe (fp) | INPUT: Area of Outer UPVC Pipe (Apo) (mm²)
|  | P C20 t1 | 246.18 | 200 | 3.5 | 100 | 6792.91 | 21.2 | 0 | 0 | 49.4 | 1061.07 | Author Name: Alyaa A. Azeez et al. ISSN: 1816-949X
|  | P C20 t2 | 273.87 | 200 | 4.8 | 100 | 6418.4 | 21.2 | 0 | 0 | 49.4 | 1435.58
|  | P C25 t1 | 268.78 | 200 | 3.5 | 100 | 6792.91 | 24.16 | 0 | 0 | 49.4 | 1061.07
|  | P C25 t2 | 296.88 | 200 | 4.8 | 100 | 6418.4 | 24.16 | 0 | 0 | 49.4 | 1435.58
|  | P C40 t1 | 376.43 | 200 | 3.5 | 100 | 6792.91 | 40.12 | 0 | 0 | 49.4 | 1061.07
|  | P C40 t2 | 411.43 | 200 | 4.8 | 100 | 6418.4 | 40.12 | 0 | 0 | 49.4 | 1435.58
24 |  | Specimen | OUTPUT: Pu,max,avg. (kN) | INPUT: Length (l) (mm) | INPUT: Outer Pipe Thickness (To) (mm) | INPUT: Outer Pipe Outer Dia (Doo) (mm) | INPUT: Area of Concrete (Ac) (mm²) | INPUT: Compressive Strength of Concrete (fck) (MPa) | INPUT: Area of Steel (Ast) | INPUT: Yield Strength of Steel (fy) | INPUT: Compressive Strength of UPVC Pipe (fp) | INPUT: Area of Outer UPVC Pipe (Apo) (mm²)
|  | C1 (Control) | 500 | 1500 | 5 | 190 | 24768.32 | 20 | 678.58 | 415 | 0 | 2905.97 | Author Name: P. B. P. Kumar et al. (2018) DOI: 10.51983/tarce -2018.7.2.2262
|  | C2 (180mm links) | 700 | 1500 | 5 | 190 | 24768.32 | 20 | 678.58 | 415 | 0 | 2905.97
|  | C3 (180mm links) | 750 | 1500 | 5 | 190 | 24768.32 | 20 | 678.58 | 415 | 0 | 2905.97
|  | C4 (90mm links) | 920 | 1500 | 5 | 190 | 24768.32 | 20 | 678.58 | 415 | 0 | 2905.97
|  | C5 (90mm links) | 930 | 1500 | 5 | 190 | 24768.32 | 20 | 678.58 | 415 | 0 | 2905.97
25 |  | Specimen | OUTPUT: Pu,max,avg. (kN) | INPUT: Length (l) (mm) | INPUT: Outer Pipe Thickness (To) (mm) | INPUT: Outer Pipe Outer Dia (Doo) (mm) | INPUT: Area of Concrete (Ac) (mm²) | INPUT: Compressive Strength of Concrete (fck) (MPa) | INPUT: Area of Steel (Ast) | INPUT: Yield Strength of Steel (fy) | INPUT: Compressive Strength of UPVC Pipe (fp) | INPUT: Area of Outer UPVC Pipe (Apo) (mm²)
|  | 6.3CFTC500 | 592.73 | 500 | 7.11 | 157.11 | 17671.46 | 20 | 0 | 0 | 13.79 | 1714.96 | Author Name: H. Eramma et al. DOI: Not Available
|  | 6.3CFTC600 | 652.31 | 600 | 7.11 | 157.11 | 17671.46 | 20 | 0 | 0 | 13.79 | 1714.96
|  | 6.3CFTC700 | 677.98 | 700 | 7.11 | 157.11 | 17671.46 | 20 | 0 | 0 | 13.79 | 1714.96
|  | 10CFTC500 | 517.19 | 500 | 7.11 | 157.11 | 17671.46 | 20 | 0 | 0 | 13.79 | 1714.96
|  | 10CFTC600 | 577.33 | 600 | 7.11 | 157.11 | 17671.46 | 20 | 0 | 0 | 13.79 | 1714.96
|  | 10CFTC700 | 617.3 | 700 | 7.11 | 157.11 | 17671.46 | 20 | 0 | 0 | 13.79 | 1714.96
26 |  | Specimen | OUTPUT: Pu,max,avg. (kN) | INPUT: Length (l) (mm) | INPUT: Outer Pipe Thickness (To) (mm) | INPUT: Outer Pipe Outer Dia (Doo) (mm) | INPUT: Area of Concrete (Ac) (mm²) | INPUT: Compressive Strength of Concrete (fck) (MPa) | INPUT: Area of Steel (Ast) | INPUT: Yield Strength of Steel (fy) | INPUT: Compressive Strength of UPVC Pipe (fp) | INPUT: Area of Outer UPVC Pipe (Apo) (mm²)
|  | Cube_2.5cm_Pipe | 883.88 | 150 | N/A | 25 | 22009.13 | 40 | 0 | 0 | N/A | N/A | Author Name: N. Gopi et al. DOI: Not Available
|  | Cube_4.5cm_Pipe | 829.93 | 150 | N/A | 45 | 20909.57 | 40 | 0 | 0 | N/A | N/A
|  | Cube_7.5cm_Pipe | 960.4 | 150 | N/A | 75 | 18082.14 | 40 | 0 | 0 | N/A | N/A
|  | Cube_10.5cm_Pipe | 741.64 | 150 | N/A | 105 | 13840.99 | 40 | 0 | 0 | N/A | N/A
27 |  | Specimen | OUTPUT: Pu,max,avg. (kN) | INPUT: Length (l) (mm) | INPUT: Outer Pipe Thickness (To) (mm) | INPUT: Outer Pipe Outer Dia (Doo) (mm) | INPUT: Area of Concrete (Ac) (mm²) | INPUT: Compressive Strength of Concrete (fck) (MPa) | INPUT: Area of Steel (Ast) | INPUT: Yield Strength of Steel (fy) | INPUT: Compressive Strength of UPVC Pipe (fp) | INPUT: Area of Outer UPVC Pipe (Apo) (mm²)
|  | C1_28Days | 387.3 | 150 | 2 | 104 | 21859.12 | 20 | 0 | 0 | 37.69 | 640.88 | Author Name: Rajendra Khapre et al. DOI: 10.29042/2020-10-1-165-169
|  | C2_28Days | 406.8 | 150 | 2 | 104 | 21859.12 | 20 | 0 | 0 | 37.69 | 640.88
|  | C3_28Days | 449.8 | 150 | 2 | 104 | 21859.12 | 20 | 0 | 0 | 37.69 | 640.88
28 |  | Specimen | OUTPUT: Pu,max,avg. (kN) | INPUT: Length (l) (mm) | INPUT: Outer Pipe Thickness (To) (mm) | INPUT: Outer Pipe Outer Dia (Doo) (mm) | INPUT: Area of Concrete (Ac) (mm²) | INPUT: Compressive Strength of Concrete (fck) (MPa) | INPUT: Area of Steel (Ast) | INPUT: Yield Strength of Steel (fy) | INPUT: Compressive Strength of UPVC Pipe (fp) | INPUT: Area of Outer UPVC Pipe (Apo) (mm²)
|  | T160M20PC-1 | 638.8 | 500 | 4.25 | 160 | 18026.65 | 23.6 | 0 | 0 | 42.22 | 2079.54 | Author Name: P. K. Gupta DOI: 10.1186/2008-6695-5-19
|  | T160M20PC-2 | 640.4 | 500 | 4.25 | 160 | 18026.65 | 23.6 | 0 | 0 | 42.22 | 2079.54
|  | T200M20PC-1 | 1026.2 | 500 | 5.85 | 200 | 27847.78 | 23.6 | 0 | 0 | 42.22 | 3568.15
|  | T200M20PC-2 | 1044.3 | 500 | 5.85 | 200 | 27847.78 | 23.6 | 0 | 0 | 42.22 | 3568.15
|  | T140M25PC-1 | 530.2 | 500 | 3.9 | 140 | 13726.28 | 28.6 | 0 | 0 | 42.22 | 1667.53
|  | T140M25PC-2 | 511.7 | 500 | 3.9 | 140 | 13726.28 | 28.6 | 0 | 0 | 42.22 | 1667.53
|  | T140M40PC-1 | 714 | 500 | 3.9 | 140 | 13726.28 | 43.5 | 0 | 0 | 42.22 | 1667.53
|  | T140M40PC-2 | 742.6 | 500 | 3.9 | 140 | 13726.28 | 43.5 | 0 | 0 | 42.22 | 1667.53
29 |  | Specimen | OUTPUT: Pu,max,avg. (kN) | INPUT: Length (l) (mm) | INPUT: Outer Pipe Thickness (To) (mm) | INPUT: Outer Pipe Outer Dia (Doo) (mm) | INPUT: Area of Concrete (Ac) (mm²) | INPUT: Compressive Strength of Concrete (fck) (MPa) | INPUT: Area of Steel (Ast) | INPUT: Yield Strength of Steel (fy) | INPUT: Compressive Strength of UPVC Pipe (fp) | INPUT: Area of Outer UPVC Pipe (Apo) (mm²)
|  | CFP-C14-D70 C | 68.8 | 158 | 2 | 70 | 3421.19 | 14 | 0 | 0 | 33.4 | 427.26 | Author Name: F. Alatshan et al. DOI: 10.4236/ojce.2022.121007
|  | CFP-C14-D70 CT | 73.2 | 158 | 2 | 70 | 3421.19 | 14 | 0 | 0 | 33.4 | 427.26
|  | CFP-C14-D100 C | 106.9 | 225 | 3 | 100 | 6939.78 | 14 | 0 | 0 | 34.2 | 914.2
|  | CFP-C14-D100 CT | 144.1 | 225 | 3 | 100 | 6939.78 | 14 | 0 | 0 | 34.2 | 914.2
|  | CFP-C14-D150 C | 259.9 | 338 | 3 | 150.1 | 16308.64 | 14 | 0 | 0 | 34.2 | 1386.38
|  | CFP-C14-D150 CT | 257.8 | 338 | 3 | 150.1 | 16308.64 | 14 | 0 | 0 | 34.2 | 1386.38
|  | CFP-C35-D70 C | 127.1 | 158 | 2 | 70 | 3421.19 | 35 | 0 | 0 | 33.4 | 427.26
|  | CFP-C35-D70 CT | 128.7 | 158 | 2 | 70 | 3421.19 | 35 | 0 | 0 | 33.4 | 427.26
|  | CFP-C35-D100 C | 198.6 | 225 | 3 | 100 | 6939.78 | 35 | 0 | 0 | 34.2 | 914.2
|  | CFP-C35-D100 CT | 259.4 | 225 | 3 | 100 | 6939.78 | 35 | 0 | 0 | 34.2 | 914.2
|  | CFP-C35-D150 C | 533.5 | 338 | 3 | 150.1 | 16308.64 | 35 | 0 | 0 | 34.2 | 1386.38
|  | CFP-C35-D150 CT | 441.6 | 338 | 3 | 150.1 | 16308.64 | 35 | 0 | 0 | 34.2 | 1386.38
30 |  | Specimen | OUTPUT: Pu,max,avg. (kN) | INPUT: Length (l) (mm) | INPUT: Outer Pipe Thickness (To) (mm) | INPUT: Outer Pipe Outer Dia (Doo) (mm) | INPUT: Area of Concrete (Ac) (mm²) | INPUT: Compressive Strength of Concrete (fck) (MPa) | INPUT: Area of Steel (Ast) | INPUT: Yield Strength of Steel (fy) | INPUT: Compressive Strength of UPVC Pipe (fp) | INPUT: Area of Outer UPVC Pipe (Apo) (mm²)
|  | CG11 | 158 | 2100 | 4.7 | 150 | 15526.03 | 20 | 0 | 0 | 53 | 2145.43 | Author Name: Ata El-k. Shoeib Soliman DOI: 10.1016/j.asej.2011.09.003
|  | CG12 | 182.8 | 1800 | 4.7 | 150 | 15526.03 | 20 | 0 | 0 | 53 | 2145.43
|  | CG13 | 222.5 | 1500 | 4.7 | 150 | 15526.03 | 20 | 0 | 0 | 53 | 2145.43
|  | CG21 | 103.5 | 2100 | 3.7 | 120 | 9957.87 | 20 | 0 | 0 | 53 | 1351.86
|  | CG22 | 120.2 | 1800 | 3.7 | 120 | 9957.87 | 20 | 0 | 0 | 53 | 1351.86
|  | CG23 | 157.7 | 1500 | 3.7 | 120 | 9957.87 | 20 | 0 | 0 | 53 | 1351.86
|  | Specimen | OUTPUT: Pu,max,avg. (kN) | INPUT: Length (l) (mm) | INPUT: Outer Pipe Thickness (To) (mm) | INPUT: Outer Pipe Outer Dia (Doo) (mm) | INPUT: Area of Concrete (Ac) (mm²) | INPUT: Compressive Strength of Concrete (fck) (MPa) | INPUT: Area of Steel (Ast) | INPUT: Yield Strength of Steel (fy) | INPUT: Compressive Strength of UPVC Pipe (fp) | INPUT: Area of Outer UPVC Pipe (Apo) (mm²)
31 |  | CFPVC | 769.33 | 1000 | 3 | 110 | 8494.87 | 139 | 0 | 0 | 45 | 1008.45 | Author Name: Aref A. Abadel et al. DOI: 10.1016/j.cscm.2022.e01376
32 |  | Specimen | OUTPUT: Pu,max,avg. (kN) | INPUT: Length (l) (mm) | INPUT: Outer Pipe Thickness (To) (mm) | INPUT: Outer Pipe Outer Dia (Doo) (mm) | INPUT: Area of Concrete (Ac) (mm²) | INPUT: Compressive Strength of Concrete (fck) (MPa) | INPUT: Area of Steel (Ast) | INPUT: Yield Strength of Steel (fy) | INPUT: Compressive Strength of UPVC Pipe (fp) | INPUT: Area of Outer UPVC Pipe (Apo) (mm²)
|  | L180-1 | 48.84 | 180 | 4.3 | 59.93 | 0 | 0 | 0 | 0 | 34.19 | 956.84 | Author Name: Shuquan Xu et al. (2025) DOI: 10.1016/j.rineng.2025.105651
|  | L180-2 | 42.18 | 180 | 4.29 | 59.85 | 0 | 0 | 0 | 0 | 34.19 | 953.41
|  | L180-3 | 43.53 | 180 | 4.28 | 60.01 | 0 | 0 | 0 | 0 | 34.19 | 954.1
|  | L340-1 | 33.66 | 340 | 4.3 | 60 | 0 | 0 | 0 | 0 | 34.19 | 958.04
|  | L340-2 | 34.17 | 340 | 4.31 | 60 | 0 | 0 | 0 | 0 | 34.19 | 960.1
|  | L340-3 | 34.22 | 340 | 4.3 | 59.95 | 0 | 0 | 0 | 0 | 34.19 | 957.18
|  | L450-1 | 32.8 | 450 | 4.33 | 60.03 | 0 | 0 | 0 | 0 | 34.19 | 964.73
|  | L450-2 | 32.3 | 450 | 4.29 | 60.01 | 0 | 0 | 0 | 0 | 34.19 | 956.15
|  | L450-3 | 28.77 | 450 | 4.28 | 60 | 0 | 0 | 0 | 0 | 34.19 | 953.93
|  | L570-1 | 21.84 | 570 | 4.28 | 59.98 | 0 | 0 | 0 | 0 | 34.19 | 953.58
|  | L570-2 | 22.54 | 570 | 4.23 | 59.84 | 0 | 0 | 0 | 0 | 34.19 | 941.04
|  | L570-3 | 26.35 | 570 | 4.35 | 59.87 | 0 | 0 | 0 | 0 | 34.19 | 966.05
|  | L680-1 | 17.69 | 680 | 4.28 | 60.02 | 0 | 0 | 0 | 0 | 34.19 | 954.27
|  | L680-2 | 15.86 | 680 | 4.27 | 60.07 | 0 | 0 | 0 | 0 | 34.19 | 953.38
|  | L680-3 | 14.37 | 680 | 4.2 | 59.91 | 0 | 0 | 0 | 0 | 34.19 | 935.93
|  | L850-1 | 13.86 | 850 | 4.3 | 60 | 0 | 0 | 0 | 0 | 34.19 | 958.04
|  | L850-2 | 12.02 | 850 | 4.25 | 60 | 0 | 0 | 0 | 0 | 34.19 | 947.75
|  | L850-3 | 12.37 | 850 | 4.27 | 59.96 | 0 | 0 | 0 | 0 | 34.19 | 951.5
33 |  | Specimen | OUTPUT: Pu,max,avg. (kN) | INPUT: Length (l) (mm) | INPUT: Outer Pipe Thickness (To) (mm) | INPUT: Outer Pipe Outer Dia (Doo) (mm) | INPUT: Area of Concrete (Ac) (mm²) | INPUT: Compressive Strength of Concrete (fck) (MPa) | INPUT: Area of Steel (Ast) | INPUT: Yield Strength of Steel (fy) | INPUT: Compressive Strength of UPVC Pipe (fp) | INPUT: Area of Outer UPVC Pipe (Apo) (mm²)
|  | CFPT-G40#1 | 954.47 | 305 | 7.1 | 166.2 | 18145.84 | 49.5 | 0 | 0 | 50.36 | 3548.77 | Author Name: Mostafa Fakharifar et al. DOI: 10.1016/j.compstruct.2015.11.038
|  | CFPT-G40#2 | 898.22 | 305 | 7.1 | 166.2 | 18145.84 | 49.5 | 0 | 0 | 50.36 | 3548.77
|  | CFPT-G40#3 | 867.37 | 305 | 7.1 | 166.2 | 18145.84 | 49.5 | 0 | 0 | 50.36 | 3548.77
|  | CFPT-G40-w gap#1 | 1007.09 | 305 | 7.1 | 166.2 | 18145.84 | 49.5 | 0 | 0 | 50.36 | 3548.77
|  | CFPT-G40-w gap#2 | 1056.09 | 305 | 7.1 | 166.2 | 18145.84 | 49.5 | 0 | 0 | 50.36 | 3548.77
34 |  | Specimen | OUTPUT: Pu,max,avg. (kN) | INPUT: Length (l) (mm) | INPUT: Outer Pipe Thickness (To) (mm) | INPUT: Outer Pipe Outer Dia (Doo) (mm) | INPUT: Area of Concrete (Ac) (mm²) | INPUT: Compressive Strength of Concrete (fck) (MPa) | INPUT: Area of Steel (Ast) | INPUT: Yield Strength of Steel (fy) | INPUT: Compressive Strength of UPVC Pipe (fp) | INPUT: Area of Outer UPVC Pipe (Apo) (mm²)
|  | Cu-110-7D | 102.6 | 330 | 0 | 110 | 9503.32 | 10.8 | 0 | 0 | 0 | 0 | Author Name: Ammar A. Hammadi et al. DOI: 10.3390/app122211427
|  | Cc-110-7D | 74.4 | 330 | 10 | 110 | 6361.73 | 10.8 | 0 | 0 | 50 | 3141.59
|  | Ccc-110-7D | 79 | 330 | 10 | 110 | 6361.73 | 10.8 | 0 | 0 | 50 | 3141.59
|  | Cu-110-28D | 157.9 | 330 | 0 | 110 | 9503.32 | 16.62 | 0 | 0 | 0 | 0
|  | Cc-110-28D | 114.5 | 330 | 10 | 110 | 6361.73 | 16.62 | 0 | 0 | 50 | 3141.59
|  | Ccc-110-28D | 121.4 | 330 | 10 | 110 | 6361.73 | 16.62 | 0 | 0 | 50 | 3141.59
|  | Cu-160-7D | 223.2 | 480 | 0 | 160 | 20106.19 | 11.1 | 0 | 0 | 0 | 0
|  | Cc-160-7D | 184.7 | 480 | 10 | 160 | 15393.8 | 11.1 | 0 | 0 | 50 | 4712.39
|  | Ccc-160-7D | 192.4 | 480 | 10 | 160 | 15393.8 | 11.1 | 0 | 0 | 50 | 4712.39
|  | Cu-160-28D | 343.4 | 480 | 0 | 160 | 20106.19 | 17.08 | 0 | 0 | 0 | 0
|  | Cc-160-28D | 284.2 | 480 | 10 | 160 | 15393.8 | 17.08 | 0 | 0 | 50 | 4712.39
|  | Ccc-160-28D | 296 | 480 | 10 | 160 | 15393.8 | 17.08 | 0 | 0 | 50 | 4712.39
|  | Cu-220-7D | 459.6 | 660 | 0 | 220 | 38013.27 | 12.09 | 0 | 0 | 0 | 0
|  | Cc-220-7D | 402.4 | 660 | 10 | 220 | 31415.93 | 12.09 | 0 | 0 | 50 | 6597.34
|  | Ccc-220-7D | 426 | 660 | 10 | 220 | 31415.93 | 12.09 | 0 | 0 | 50 | 6597.34
|  | Cu-220-28D | 707 | 660 | 0 | 220 | 38013.27 | 18.6 | 0 | 0 | 0 | 0
|  | Cc-220-28D | 619.2 | 660 | 10 | 220 | 31415.93 | 18.6 | 0 | 0 | 50 | 6597.34
|  | Ccc-220-28D | 655.3 | 660 | 10 | 220 | 31415.93 | 18.6 | 0 | 0 | 50 | 6597.34
|  | Cu-250-7D | 659.7 | 750 | 0 | 250 | 49087.39 | 13.44 | 0 | 0 | 0 | 0
|  | Cc-250-7D | 586.2 | 750 | 10 | 250 | 41547.56 | 13.44 | 0 | 0 | 50 | 7539.82
|  | Ccc-250-7D | 581.7 | 750 | 10 | 250 | 41547.56 | 13.44 | 0 | 0 | 50 | 7539.82
|  | Cu-250-28D | 1015.1 | 750 | 0 | 250 | 49087.39 | 20.68 | 0 | 0 | 0 | 0
|  | Cc-250-28D | 902 | 750 | 10 | 250 | 41547.56 | 21.71 | 0 | 0 | 50 | 7539.82
|  | Ccc-250-28D | 894.9 | 750 | 10 | 250 | 41547.56 | 21.54 | 0 | 0 | 50 | 7539.82
35 |  | Specimen | OUTPUT: Pu,max,avg. (kN) | INPUT: Length (l) (mm) | INPUT: Outer Pipe Thickness (To) (mm) | INPUT: Outer Pipe Outer Dia (Doo) (mm) | INPUT: Area of Concrete (Ac) (mm²) | INPUT: Compressive Strength of Concrete (fck) (MPa) | INPUT: Area of Steel (Ast) | INPUT: Yield Strength of Steel (fy) | INPUT: Compressive Strength of UPVC Pipe (fp) | INPUT: Area of Outer UPVC Pipe (Apo) (mm²)
|  | C30 | 173 | 220 | 0 | 110 | 9503.32 | 34.9 | 0 | 0 | 0 | 0 | Author Name: Jun-Yan Wang & Quan-Bing Yang DOI: 10.1016/j.conbuildmat.2012.04.017
|  | PVC0.6-C30 | 290.7 | 220 | 3.7 | 110 | 8267.7 | 34.9 | 0 | 0 | 45 | 1235.62
|  | PVC1.0-C30 | 331.7 | 220 | 5.2 | 110 | 7791.28 | 34.9 | 0 | 0 | 45 | 1712.04
|  | PVC1.6-C30 | 405.6 | 220 | 8.5 | 110 | 6792.91 | 34.9 | 0 | 0 | 45 | 2710.41
|  | C45 | 259.6 | 220 | 0 | 110 | 9503.32 | 58 | 0 | 0 | 0 | 0
|  | PVC0.6-C45 | 343.7 | 220 | 3.7 | 110 | 8267.7 | 58 | 0 | 0 | 45 | 1235.62
|  | PVC1.0-C45 | 392.1 | 220 | 5.2 | 110 | 7791.28 | 58 | 0 | 0 | 45 | 1712.04
|  | PVC1.6-C45 | 432.9 | 220 | 8.5 | 110 | 6792.91 | 58 | 0 | 0 | 45 | 2710.41
|  | C60 | 465.7 | 220 | 0 | 110 | 9503.32 | 74.9 | 0 | 0 | 0 | 0
|  | PVC0.6-C60 | 470.8 | 220 | 3.7 | 110 | 8267.7 | 74.9 | 0 | 0 | 45 | 1235.62
|  | PVC1.0-C60 | 472.3 | 220 | 5.2 | 110 | 7791.28 | 74.9 | 0 | 0 | 45 | 1712.04
|  | PVC1.6-C60 | 474.7 | 220 | 8.5 | 110 | 6792.91 | 74.9 | 0 | 0 | 45 | 2710.41
36 |  | Specimen | OUTPUT: Pu,max,avg. (kN) | INPUT: Length (l) (mm) | INPUT: Outer Pipe Thickness (To) (mm) | INPUT: Outer Pipe Outer Dia (Doo) (mm) | INPUT: Area of Concrete (Ac) (mm²) | INPUT: Compressive Strength of Concrete (fck) (MPa) | INPUT: Area of Steel (Ast) | INPUT: Yield Strength of Steel (fy) | INPUT: Compressive Strength of UPVC Pipe (fp) | INPUT: Area of Outer UPVC Pipe (Apo) (mm²)
|  | C | 663.9 | 1000 | 0 | 200 | 31415.93 | 30.5 | 0 | 0 | 0 | 0 | Author Name: Ahmed F. Ahmed et al. DOI: 10.1016/j.asej.2024.102709
|  | S-4 | 921.18 | 1000 | 3.6 | 200 | 29194.69 | 30.5 | 0 | 0 | 34.71 | 2221.23
|  | X-4 | 1007 | 1000 | 3.6 | 200 | 29194.69 | 30.5 | 0 | 0 | 34.71 | 2221.23
|  | I-4 | 955.06 | 1000 | 3.6 | 200 | 29194.69 | 30.5 | 0 | 0 | 34.71 | 2221.23
|  | III-4 | 811.99 | 1000 | 3.6 | 200 | 29194.69 | 30.5 | 0 | 0 | 34.71 | 2221.23
|  | S-6 | 868.46 | 1000 | 6.7 | 200 | 27347.22 | 30.5 | 0 | 0 | 50.65 | 4068.71
|  | X-6 | 1099.4 | 1000 | 6.7 | 200 | 27347.22 | 30.5 | 0 | 0 | 50.65 | 4068.71
|  | I-6 | 858.42 | 1000 | 6.7 | 200 | 27347.22 | 30.5 | 0 | 0 | 50.65 | 4068.71
|  | III-6 | 842.11 | 1000 | 6.7 | 200 | 27347.22 | 30.5 | 0 | 0 | 50.65 | 4068.71
|  | S-8 | 1045.84 | 1000 | 8.3 | 200 | 26417.31 | 30.5 | 0 | 0 | 40.17 | 4998.62
|  | X-8 | 1031.6 | 1000 | 8.3 | 200 | 26417.31 | 30.5 | 0 | 0 | 40.17 | 4998.62
|  | I-8 | 993.96 | 1000 | 8.3 | 200 | 26417.31 | 30.5 | 0 | 0 | 40.17 | 4998.62
|  | III-8 | 931.21 | 1000 | 8.3 | 200 | 26417.31 | 30.5 | 0 | 0 | 40.17 | 4998.62
37 |  | Specimen | OUTPUT: Pu,max,avg. (kN) | INPUT: Length (l) (mm) | INPUT: Outer Pipe Thickness (To) (mm) | INPUT: Outer Pipe Outer Dia (Doo) (mm) | INPUT: Area of Concrete (Ac) (mm²) | INPUT: Compressive Strength of Concrete (fck) (MPa) | INPUT: Area of Steel (Ast) | INPUT: Yield Strength of Steel (fy) | INPUT: Compressive Strength of UPVC Pipe (fp) | INPUT: Area of Outer UPVC Pipe (Apo) (mm²)
|  | UCG33 | 123 | 1500 | 0 | 150 | 17671.46 | 20 | 0 | 0 | 0 | 0 | Author Name: Ata El-kareim Shoeib Soliman DOI: 10.1016/j.asej.2011.09.003
|  | CG13 | 222.5 | 1500 | 4.7 | 150 | 15526.03 | 20 | 0 | 0 | 53 | 2145.43
|  | CG12 | 182.8 | 1800 | 4.7 | 150 | 15526.03 | 20 | 0 | 0 | 53 | 2145.43
|  | CG11 | 158 | 2100 | 4.7 | 150 | 15526.03 | 20 | 0 | 0 | 53 | 2145.43
|  | CG23 | 157.7 | 1500 | 3.7 | 120 | 9957.87 | 20 | 0 | 0 | 53 | 1351.86
|  | CG22 | 120.2 | 1800 | 3.7 | 120 | 9957.87 | 20 | 0 | 0 | 53 | 1351.86
|  | CG21 | 103.5 | 2100 | 3.7 | 120 | 9957.87 | 20 | 0 | 0 | 53 | 1351.86
38 |  | Specimen | OUTPUT: Pu,max,avg. (kN) | INPUT: Length (l) (mm) | INPUT: Outer Pipe Thickness (To) (mm) | INPUT: Outer Pipe Outer Dia (Doo) (mm) | INPUT: Area of Concrete (Ac) (mm²) | INPUT: Compressive Strength of Concrete (fck) (MPa) | INPUT: Area of Steel (Ast) | INPUT: Yield Strength of Steel (fy) | INPUT: Compressive Strength of UPVC Pipe (fp) | INPUT: Area of Outer UPVC Pipe (Apo) (mm²)
|  | B2-2 | 147.8 | 1200 | 0 | 100 | 7853.98 | 31.3 | 0 | 0 | 0 | 0 | Author Name: Nwzad Abduljabar Abdulla DOI: 10.1007/s12205-020-0669-y
|  | B2-3 | 155.4 | 1100 | 0 | 100 | 7853.98 | 31.3 | 0 | 0 | 0 | 0
|  | B2-4 | 107 | 1000 | 4 | 75 | 3525.65 | 31.3 | 28.27 | 460 | 40.5 | 892.21
|  | B2-5 | 119.5 | 1100 | 4 | 75 | 3525.65 | 31.3 | 56.55 | 460 | 40.5 | 892.21
|  | B2-7 | 93 | 1000 | 0 | 75 | 4417.86 | 31.3 | 56.55 | 460 | 0 | 0
|  | B2-1 | 294.2 | 1200 | 5 | 110 | 7853.98 | 31.3 | 169.65 | 460 | 40.5 | 1649.34
|  | B2-6 | 221.66 | 1100 | 5 | 110 | 7853.98 | 31.3 | 0 | 240 | 40.5 | 1649.34
|  | B2-8 | 184 | 1100 | 0 | 100 | 7853.98 | 31.3 | 0 | 240 | 0 | 0
39 |  | Specimen | OUTPUT: Pu,max,avg. (kN) | INPUT: Length (l) (mm) | INPUT: Outer Pipe Thickness (To) (mm) | INPUT: Outer Pipe Outer Dia (Doo) (mm) | INPUT: Area of Concrete (Ac) (mm²) | INPUT: Compressive Strength of Concrete (fck) (MPa) | INPUT: Area of Steel (Ast) | INPUT: Yield Strength of Steel (fy) | INPUT: Compressive Strength of UPVC Pipe (fp) | INPUT: Area of Outer UPVC Pipe (Apo) (mm²)
|  | C40-6-0 #1 | 352.5 | 220 | 3.01 | 110 | 8491.6 | 41.4 | 0 | 0 | 48.88 | 1011.72 | Author Name: Shahram Mohammad Askari et al. DOI: 10.1016/j.conbuildmat.2019.117049
|  | C40-6-0 #2 | 366 | 220 | 3.03 | 110 | 8485.07 | 41.4 | 0 | 0 | 48.88 | 1018.25
|  | C40-6-1 #1 | 386.09 | 220 | 3.06 | 110 | 8475.27 | 41.4 | 0 | 0 | 48.88 | 1028.04
|  | C40-6-1 #2 | 405 | 220 | 3.06 | 110 | 8475.27 | 41.4 | 0 | 0 | 48.88 | 1028.04
|  | C40-6-3 #1 | 366.28 | 220 | 3.11 | 110 | 8458.96 | 41.4 | 0 | 0 | 48.88 | 1044.35
|  | C40-6-3 #2 | 388 | 220 | 3.12 | 110 | 8455.7 | 41.4 | 0 | 0 | 48.88 | 1047.61
|  | C40-10-0 #1 | 338.63 | 220 | 4.9 | 110 | 7885.43 | 41.4 | 0 | 0 | 54 | 1617.89
|  | C40-10-0 #2 | 378 | 220 | 4.68 | 110 | 7954.83 | 41.4 | 0 | 0 | 54 | 1548.48
|  | C40-10-1 #1 | 369.97 | 220 | 4.6 | 110 | 7980.15 | 41.4 | 0 | 0 | 54 | 1523.17
|  | C40-10-1 #2 | 392 | 220 | 4.61 | 110 | 7976.98 | 41.4 | 0 | 0 | 54 | 1526.34
|  | C40-10-3 #1 | 351.21 | 220 | 4.73 | 110 | 7939.03 | 41.4 | 0 | 0 | 54 | 1564.28
|  | C40-10-3 #2 | 373 | 220 | 4.69 | 110 | 7951.67 | 41.4 | 0 | 0 | 54 | 1551.64
|  | C50-6-0 #1 | 452.36 | 220 | 3.27 | 110 | 8406.88 | 53.3 | 0 | 0 | 48.88 | 1096.44
|  | C50-6-0 #2 | 457.98 | 220 | 3.08 | 110 | 8468.75 | 53.3 | 0 | 0 | 48.88 | 1034.57
|  | C50-6-1 #1 | 490.24 | 220 | 3.07 | 110 | 8472.01 | 53.3 | 0 | 0 | 48.88 | 1031.31
|  | C50-6-1 #2 | 507 | 220 | 3.1 | 110 | 8462.23 | 53.3 | 0 | 0 | 48.88 | 1041.09
|  | C50-6-3 #1 | 467.86 | 220 | 3.09 | 110 | 8465.49 | 53.3 | 0 | 0 | 48.88 | 1037.83
|  | C50-6-3 #2 | 491.03 | 220 | 3.02 | 110 | 8488.33 | 53.3 | 0 | 0 | 48.88 | 1014.98
|  | C50-10-0 #1 | 432.64 | 220 | 4.5 | 110 | 8011.85 | 53.3 | 0 | 0 | 54 | 1491.47
|  | C50-10-0 #2 | 446.74 | 220 | 4.49 | 110 | 8015.02 | 53.3 | 0 | 0 | 54 | 1488.3
|  | C50-10-1 #1 | 468.42 | 220 | 4.78 | 110 | 7923.25 | 53.3 | 0 | 0 | 54 | 1580.07
|  | C50-10-1 #2 | 431.85 | 220 | 4.78 | 110 | 7923.25 | 53.3 | 0 | 0 | 54 | 1580.07
|  | C50-10-3 #1 | 447.29 | 220 | 4.48 | 110 | 8018.19 | 53.3 | 0 | 0 | 54 | 1485.12
|  | C50-10-3 #2 | 441.64 | 220 | 4.53 | 110 | 8002.33 | 53.3 | 0 | 0 | 54 | 1500.99
| 40 | Specimen | OUTPUT: Pu,max,avg. (kN) | INPUT: Length (l) (mm) | INPUT: Outer Pipe Thickness (To) (mm) | INPUT: Outer Pipe Outer Dia (Doo) (mm) | INPUT: Area of Concrete (Ac) (mm²) | INPUT: Compressive Strength of Concrete (fck) (MPa) | INPUT: Area of Steel (Ast) | INPUT: Yield Strength of Steel (fy) | INPUT: Compressive Strength of UPVC Pipe (fp) | INPUT: Area of Outer UPVC Pipe (Apo) (mm²)
|  | ST-PT1-1 | 417.3 | 220 | 5.03 | 110 | 7844.56 | 44.1 | 0 | 0 | 45.6 | 1658.76 | Author Name: Nwzad Abduljabar Abdulla. DOI: 10.1080/23311916.2020.1868695
|  | ST-PT1-2 | 402.9 | 220 | 5.05 | 110 | 7838.28 | 44.1 | 0 | 0 | 45.6 | 1665.04
|  | ST-PT1-3 | 407.3 | 220 | 5.07 | 110 | 7832.01 | 44.1 | 0 | 0 | 45.6 | 1671.31
|  | ST-PT2-1 | 237.2 | 220 | 7.08 | 90 | 4517.38 | 43.5 | 0 | 0 | 46.2 | 1844.35
|  | ST-PT2-2 | 239.8 | 220 | 7.05 | 90 | 4524.53 | 43.5 | 0 | 0 | 46.2 | 1837.2
|  | ST-PT2-3 | 231.4 | 220 | 7.07 | 90 | 4519.76 | 43.5 | 0 | 0 | 46.2 | 1841.96
|  | ST-PT3-1 | 374.3 | 280 | 5.02 | 110 | 7847.7 | 43.15 | 0 | 0 | 45.6 | 1655.62
|  | ST-PT3-2 | 360.4 | 280 | 5.01 | 110 | 7850.84 | 43.15 | 0 | 0 | 45.6 | 1652.48
|  | ST-PT3-3 | 360.4 | 280 | 5.06 | 110 | 7835.14 | 43.15 | 0 | 0 | 45.6 | 1668.17
|  | ST-PT4-1 | 221.4 | 280 | 7.08 | 90 | 4517.38 | 42 | 0 | 0 | 46.2 | 1844.35
|  | ST-PT4-2 | 232.4 | 280 | 7.06 | 90 | 4522.15 | 42 | 0 | 0 | 46.2 | 1839.58
|  | ST-PT4-3 | 230.3 | 280 | 7.05 | 90 | 4524.53 | 42 | 0 | 0 | 46.2 | 1837.2
|  | ST-PT5-1 | 347.9 | 320 | 5.06 | 110 | 7835.14 | 41.3 | 0 | 0 | 45.6 | 1668.17
|  | ST-PT5-2 | 347.1 | 320 | 5.03 | 110 | 7844.56 | 41.3 | 0 | 0 | 45.6 | 1658.76
|  | ST-PT5-3 | 337.2 | 320 | 5.04 | 110 | 7841.42 | 41.3 | 0 | 0 | 45.6 | 1661.9
|  | ST-PT6-1 | 208.9 | 320 | 7.02 | 90 | 4531.69 | 40.2 | 0 | 0 | 46.2 | 1830.04
|  | ST-PT6-2 | 203 | 320 | 7.06 | 90 | 4522.15 | 40.2 | 0 | 0 | 46.2 | 1839.58
|  | ST-PT6-3 | 207.2 | 320 | 7.01 | 90 | 4534.07 | 40.2 | 0 | 0 | 46.2 | 1827.65
|  | Specimen | OUTPUT: Pu,max,avg. (kN) | INPUT: Length (l) (mm) | INPUT: Outer Pipe Thickness (To) (mm) | INPUT: Outer Pipe Outer Dia (Doo) (mm) | INPUT: Area of Concrete (Ac) (mm²) | INPUT: Compressive Strength of Concrete (fck) (MPa) | INPUT: Area of Steel (Ast) | INPUT: Yield Strength of Steel (fy) | INPUT: Compressive Strength of UPVC Pipe (fp) | INPUT: Area of Outer UPVC Pipe (Apo) (mm²)

## Sheet1
Specimen | OUTPUT: Pu,max,avg. (kN) | INPUT: Length (l) (mm) | INPUT: Outer Pipe Thickness (To) (mm) | INPUT: Inner Pipe Thickness (Ti) (mm) | INPUT: Outer Pipe Outer Dia (Doo) (mm) | INPUT: Inner Pipe Outer Dia (Dio) (mm) | INPUT: Area of Concrete (Ac) (mm²) | INPUT: Compressive Strength of Concrete (fck) (MPa) | INPUT: Area of Steel (Ast) | INPUT: Yield Strength of Steel (fy) | INPUT: Compressive Strength of UPVC Pipe (fp) | INPUT: Area of Inner UPVC Pipe (Api) | INPUT: Area of Outer UPVC Pipe (Apo) (mm²)
T160M20PC-1 | 638 | 500 | 4.25 | 0 | 160 | 0 | 18026.86 | 23.6 | 0 | 0 | 0 | 0 | 2079.51 | Author Name: Pramod Kumar Gupta. DOI: 10.1186/2008-6695-5-19.
T160M20PC-2 | 640 | 500 | 4.25 | 0 | 160 | 0 | 18026.86 | 23.6 | 0 | 0 | 0 | 0 | 2079.51
T200M20PC-1 | 1026 | 500 | 5.85 | 0 | 200 | 0 | 27847.67 | 23.6 | 0 | 0 | 0 | 0 | 3568.16
T200M20PC-2 | 1044 | 500 | 5.85 | 0 | 200 | 0 | 27847.67 | 23.6 | 0 | 0 | 0 | 0 | 3568.16
T140M25PC-1 | 530 | 500 | 3.9 | 0 | 140 | 0 | 13726.71 | 28.6 | 0 | 0 | 0 | 0 | 1667.53
T140M25PC-2 | 511 | 500 | 3.9 | 0 | 140 | 0 | 13726.71 | 28.6 | 0 | 0 | 0 | 0 | 1667.53
T140M40PC-1 | 714 | 500 | 3.9 | 0 | 140 | 0 | 13726.71 | 43.5 | 0 | 0 | 0 | 0 | 1667.53
T140M40PC-2 | 742 | 500 | 3.9 | 0 | 140 | 0 | 13726.71 | 43.5 | 0 | 0 | 0 | 0 | 1667.53
Specimen | OUTPUT: Pu,max,avg. (kN) | INPUT: Length (l) (mm) | INPUT: Outer Pipe Thickness (To) (mm) | INPUT: Inner Pipe Thickness (Ti) (mm) | INPUT: Outer Pipe Outer Dia (Doo) (mm) | INPUT: Inner Pipe Outer Dia (Dio) (mm) | INPUT: Area of Concrete (Ac) (mm²) | INPUT: Compressive Strength of Concrete (fck) (MPa) | INPUT: Area of Steel (Ast) | INPUT: Yield Strength of Steel (fy) | INPUT: Compressive Strength of UPVC Pipe (fp) | INPUT: Area of Inner UPVC Pipe (Api) | INPUT: Area of Outer UPVC Pipe (Apo) (mm²)
C1 (Steel) | 1530 | 495 | 4 | 0 | 165 | 0 | 9160.88 | 33.6 | 0 | 300 | 300 | 0 | 1046.15 | Y. Guo, P. Huang, Y. Yang, ebong L. Li DOI: 10.4028/www.scientific.net/KEM.400-402.513
C2 (PVC) | 417 | 495 | 4 | 0 | 165 | 0 | 9160.88 | 33.6 | 0 | 50 | 50 | 0 | 1046.15
C3 (PE) | 386 | 495 | 8 | 0 | 165 | 0 | 9160.88 | 33.6 | 0 | 10 | 10 | 0 | 1046.15
C4 (GFRP) | 372 | 495 | 0 | 0 | 165 | 0 | 9160.88 | 33.6 | 0 | 660 | 660 | 0 | 1046.15
C5 (CFRP) | 1080 | 495 | 0 | 0 | 165 | 0 | 9160.88 | 33.6 | 0 | 4420 | 4420 | 0 | 1046.15
C6 (Steel-PVC) |  | 495 | 4 | 0 | 165 | 0 | 9160.88 | 33.6 | 0 | 300 | 50 | 0 | 1046.15
C7 (GFRP-PVC) | 563 | 495 | 4 | 0 | 165 | 0 | 9160.88 | 33.6 | 0 | 660 | 50 | 0 | 1046.15
C8 (CFRP-PVC) | 1108 | 495 | 4 | 0 | 165 | 0 | 9160.88 | 33.6 | 0 | 4420 | 50 | 0 | 1046.15
C9 (GFRP-PE) | 409 | 495 | 8 | 0 | 165 | 0 | 9160.88 | 33.6 | 0 | 660 | 10 | 0 | 1046.15
C10 (CFRP-PE) | 979 | 495 | 8 | 0 | 165 | 0 | 9160.88 | 33.6 | 0 | 4420 | 10 | 0 | 1046.15
Specimen | OUTPUT: Calculated Load Pu (kN) | INPUT: Length (mm) | INPUT: Outer Dia (mm) | INPUT: Pipe Thickness (mm) | INPUT: Area of Concrete (mm²) | INPUT: Area of Pipe (mm²) | INPUT: Concrete Grade | INPUT: w/c ratio | INPUT: Cement (kg/m³) | INPUT: Sand (kg/m³) | INPUT: Stone (kg/m³) | INPUT: Water (kg/m³) | INPUT: Admixture (%) | INPUT: Slump (cm) | INPUT: Fcu (28d Cube) (MPa) | INPUT: Constraining Factor (ξ)
C30 (Plain) | 172.98 | 220 | 110 | 0 | 9503.32 | 0 | C30 | 0.55 | 320 | 807 | 1070 | 176 | 0.8 | 13.5 | 34.9 | 0 | Junyan Wang ebong Quanbing Yang. ACI Materials Journal, V. 107, No. 2, March-April 2010 (Title no. 107-M17)
PE0.6-C30 | 218.66 | 220 | 110 | 4.61 | 7976.99 | 1526.33 | C30 | 0.55 | 320 | 807 | 1070 | 176 | 0.8 | 13.5 | 34.9 | 0.204
PE1.0-C30 | 237.36 | 220 | 110 | 7.35 | 7133 | 2370.32 | C30 | 0.55 | 320 | 807 | 1070 | 176 | 0.8 | 13.5 | 34.9 | 0.355
PE1.6-C30 | 257.43 | 220 | 110 | 10.3 | 6277.21 | 3226.11 | C30 | 0.55 | 320 | 807 | 1070 | 176 | 0.8 | 13.5 | 34.9 | 0.551
C45 (Plain) | 259.58 | 220 | 110 | 0 | 9503.32 | 0 | C45 | 0.44 | 400 | 683 | 1114 | 176 | 0.8 | 16 | 58 | 0
PE0.6-C45 | 273.46 | 220 | 110 | 4.61 | 7976.99 | 1526.33 | C45 | 0.44 | 400 | 683 | 1114 | 176 | 0.8 | 16 | 58 | 0.137
PE1.0-C45 | 285.12 | 220 | 110 | 7.35 | 7133 | 2370.32 | C45 | 0.44 | 400 | 683 | 1114 | 176 | 0.8 | 16 | 58 | 0.238
PE1.6-C45 | 280.69 | 220 | 110 | 10.3 | 6277.21 | 3226.11 | C45 | 0.44 | 400 | 683 | 1114 | 176 | 0.8 | 16 | 58 | 0.369
C60 (Plain) | 465.59 | 220 | 110 | 0 | 9503.32 | 0 | C60 | 0.36 | 486 | 590 | 1147 | 175 | 0.6 | 18.5 | 74.9 | 0
PE0.6-C60 | 407.69 | 220 | 110 | 4.61 | 7976.99 | 1526.33 | C60 | 0.36 | 486 | 590 | 1147 | 175 | 0.6 | 18.5 | 74.9 | 0.106
PE1.0-C60 | 370.67 | 220 | 110 | 7.35 | 7133 | 2370.32 | C60 | 0.36 | 486 | 590 | 1147 | 175 | 0.6 | 18.5 | 74.9 | 0.184
PE1.6-C60 | 347.36 | 220 | 110 | 10.3 | 6277.21 | 3226.11 | C60 | 0.36 | 486 | 590 | 1147 | 175 | 0.6 | 18.5 | 74.9 | 0.286
Specimen | OUTPUT : Pu,max,avg. (kN) | INPUT: Length (l) (mm) | INPUT: Outer Pipe Thickness (To) (mm) | INPUT: Inner Pipe Thickness (Ti) (mm) | INPUT: Outer Pipe Outer Dia (Doo) (mm) | INPUT: Inner Pipe Outer Dia (Dio) (mm) | INPUT: Area of Concrete (Ac) (mm²) | INPUT: Compressive Strength of Concrete (fck) (MPa) | INPUT: Area of Steel (Ast) | INPUT: Yield Strength of Steel (fy) | INPUT: Compressive Strength of UPVC Pipe (fp) | INPUT: Area of Inner UPVC Pipe (Api) | INPUT: Area of Outer UPVC Pipe (Apo) (mm²) | Notes
2026-01-01 | 168 | 1200 | 0 | 0 | 100 | 0 | 7853.98 | 34.5 | 0 | 0 | 0 | 0 | 0 | Plain Concrete column control.
2026-01-02 | 173 | 1100 | 0 | 0 | 100 | 0 | 7853.98 | 34.5 | 0 | 0 | 0 | 0 | 0 | Plain Concrete column control.
2026-01-03 | 192 | 1000 | 0 | 0 | 100 | 0 | 7853.98 | 34.5 | 0 | 0 | 0 | 0 | 0 | Plain Concrete column control. |  |  | Nwzad Abduljabar Abdulla. DOI: 10.1016/j.istruc.2019.01.007.
2026-01-04 | 127 | 900 | 0 | 0 | 81 | 0 | 5153 | 34.5 | 0 | 0 | 0 | 0 | 0 | Plain Concrete column control.
2026-01-05 | 103 | 1000 | 0 | 0 | 81 | 0 | 5153 | 34.5 | 0 | 0 | 0 | 0 | 0 | Plain Concrete column control.
2026-01-06 | 62 | 1100 | 0 | 0 | 67 | 0 | 3525.65 | 34.5 | 0 | 0 | 0 | 0 | 0 | Plain Concrete column control.
2026-01-07 | 95 | 1200 | 0 | 0 | 81 | 0 | 5153 | 34.5 | 0 | 0 | 0 | 0 | 0 | Plain Concrete column control.
2026-02-01 | 256 | 1100 | 5 | 0 | 110 | 0 | 7853.98 | 33.73 | 0 | 0 | 40.5 | 0 | 1649.34 | Steel fiber content = 0.375% with PPF
2026-02-02 | 150 | 1200 | 0 | 0 | 100 | 0 | 7853.98 | 33.73 | 0 | 0 | 0 | 0 | 0 | Steel fiber content = 0.375% without PPF
2026-02-03 | 158.9 | 1100 | 0 | 0 | 100 | 0 | 7853.98 | 33.73 | 0 | 0 | 0 | 0 | 0 | Steel fiber content = 0.375% without PPF
2026-02-04 | 279.4 | 1000 | 5 | 0 | 110 | 0 | 7853.98 | 33.73 | 0 | 0 | 40.5 | 0 | 1649.34 | Steel fiber content = 0.375% with PPF | [6 empty] | pvc,thermoplastic,upvc
2026-02-05 | 176 | 1000 | 4.5 | 0 | 90 | 0 | 5153 | 33.73 | 0 | 0 | 40.5 | 0 | 1208.73 | Steel fiber content = 0.375% with PPF
2026-02-06 | 169.1 | 1000 | 0 | 0 | 100 | 0 | 7853.98 | 33.73 | 0 | 0 | 0 | 0 | 0 | Steel fiber content = 0.375% without PPF
2026-02-07 | 68.2 | 1100 | 0 | 0 | 67 | 0 | 3525.65 | 33.73 | 0 | 0 | 0 | 0 | 0 | Steel fiber content = 0.375% without PPF
2026-02-08 | 99.5 | 1100 | 4 | 0 | 100 | 0 | 6647.61 | 33.73 | 0 | 0 | 40.5 | 0 | 1206.37 | Steel fiber content = 0.375% with PPF
2026-02-09 | 184 | 1100 | 4 | 0 | 75 | 0 | 3525.65 | 30.2 | 0 | 0 | 40.5 | 0 | 892.21 | Reinforced with 2 rounds of wire mesh + PPF
Specimen | OUTPUT: Exp. Confined Peak Load (Pcc / Pu,max,avg.) (kN) | OUTPUT: Unconfined Peak Load (Puc) (kN) | OUTPUT: Confined Peak Stress (fcc) (MPa) | OUTPUT: Confinement Effectiveness (fcc/fco) | OUTPUT: Analytical Model Load (Pu,upvc) (kN) | OUTPUT: Rechart et al. Load (kN) | OUTPUT: Saatcioglu & Razvi Load (kN) | OUTPUT: Ahmad & Shah Load (kN) | INPUT: Length (l) (mm) | INPUT: Outer Pipe Outer Dia (Doo / D) (mm) | INPUT: Inner Pipe Outer Dia (Dio) (mm) | INPUT: Outer Pipe Thickness (To / t) (mm) | INPUT: Inner Pipe Thickness (Ti) (mm) | INPUT: Area of Outer UPVC Pipe (Apo) (mm²) | INPUT: Area of Inner UPVC Pipe (Api) (mm²) | INPUT: Area of Concrete (Ac) (mm²) | INPUT: Area of Steel (Ast) (mm²) | INPUT: D/t Ratio | INPUT: Concrete Grade | INPUT: w/c ratio | INPUT: Cement (kg/m³) | INPUT: Fine Aggregate / Sand (kg/m³) | INPUT: Recycled Coarse Aggregate / Stone (kg/m³) | INPUT: Water (kg/m³) | INPUT: Admixture (%) | INPUT: Slump (mm) | INPUT: 28d Compressive Strength of Concrete (fck) (MPa) | INPUT: Yield Strength of Steel (fy) (MPa) | INPUT: Compressive Strength of UPVC Pipe (fp) (MPa) | INPUT: Constraining Factor (α or ξ)
T1500R20 | 783.5 | 626 | 38.96 | 1.25 | 689.97 | 757.91 | 814.84 | 761.49 | 500 | 160 | 0 | 2.3 | 0 | 1139.49 | 0 | 18652.55 | 314.16 | 69.57 | R20 | 0.67 | 419 | 860 | 691 | 282 | 0 | 0 | 31.3 | 500 | 33.16 | 0.065
T2500R20 | 826.5 | 590 | 41.1 | 1.4 | 798.05 | 800.31 | 876.23 | 806.07 | 500 | 160 | 0 | 3.7 | 0 | 1816.81 | 0 | 17975.22 | 314.16 | 43.24 | R20 | 0.67 | 419 | 860 | 691 | 282 | 0 | 0 | 31.3 | 500 | 33.16 | 0.107
T3500R20 | 838 | 447 | 41.68 | 1.87 | 905.36 | 735.46 | 829.13 | 743.86 | 500 | 160 | 0 | 5.4 | 0 | 2622.73 | 0 | 17169.31 | 314.16 | 29.63 | R20 | 0.67 | 419 | 860 | 691 | 282 | 0 | 0 | 31.3 | 500 | 33.16 | 0.162
T1500R25 | 776 | 656 | 38.59 | 1.18 | 728.17 | 789.71 | 846.64 | 793.29 | 500 | 160 | 0 | 2.3 | 0 | 1139.49 | 0 | 18652.55 | 314.16 | 69.57 | R25 | 0.62 | 453 | 835 | 692 | 279 | 0 | 0 | 36.4 | 500 | 33.16 | 0.056
T2500R25 | 803.5 | 438 | 39.96 | 1.83 | 829.45 | 633.21 | 709.13 | 638.97 | 500 | 160 | 0 | 3.7 | 0 | 1816.81 | 0 | 17975.22 | 314.16 | 43.24 | R25 | 0.62 | 453 | 835 | 692 | 279 | 0 | 0 | 36.4 | 500 | 33.16 | 0.092
T3500R25 | 895 | 549 | 44.51 | 1.63 | 929.53 | 852.76 | 946.43 | 861.17 | 500 | 160 | 0 | 5.4 | 0 | 2622.73 | 0 | 17169.31 | 314.16 | 29.63 | R25 | 0.62 | 453 | 835 | 692 | 279 | 0 | 0 | 36.4 | 500 | 33.16 | 0.139
T1500R30 | 776 | 673 | 38.59 | 1.15 | 765.6 | 807.74 | 864.66 | 811.31 | 500 | 160 | 0 | 2.3 | 0 | 1139.49 | 0 | 18652.55 | 314.16 | 69.57 | R30 | 0.58 | 476 | 820 | 697 | 275 | 0 | 0 | 41.3 | 500 | 33.16 | 0.049 | Author Name: Atrayee Bandyopadhyay et al. DOI: 10.1016/j.istruc.2019.09.015
T2500R30 | 823.5 | 587 | 40.96 | 1.4 | 860.68 | 797.02 | 872.93 | 802.77 | 500 | 160 | 0 | 3.7 | 0 | 1816.81 | 0 | 17975.22 | 314.16 | 43.24 | R30 | 0.58 | 476 | 820 | 697 | 275 | 0 | 0 | 41.3 | 500 | 33.16 | 0.081
T3500R30 | 858 | 665 | 42.67 | 1.29 | 954.1 | 986.16 | 1079.83 | 994.57 | 500 | 160 | 0 | 5.4 | 0 | 2622.73 | 0 | 17169.31 | 314.16 | 29.63 | R30 | 0.58 | 476 | 820 | 697 | 275 | 0 | 0 | 41.3 | 500 | 33.16 | 0.123
T1750R20 | 694 | 603 | 34.52 | 1.15 | 694.89 | 733.53 | 790.46 | 737.11 | 750 | 160 | 0 | 2.3 | 0 | 1139.49 | 0 | 18652.55 | 314.16 | 69.57 | R20 | 0.67 | 419 | 860 | 691 | 282 | 0 | 0 | 31.3 | 500 | 33.16 | 0.065
T2750R20 | 749.5 | 582 | 37.27 | 1.29 | 747.39 | 791.52 | 867.43 | 797.28 | 750 | 160 | 0 | 3.7 | 0 | 1816.81 | 0 | 17975.22 | 314.16 | 43.24 | R20 | 0.67 | 419 | 860 | 691 | 282 | 0 | 0 | 31.3 | 500 | 33.16 | 0.107
T3750R20 | 766 | 398 | 38.09 | 1.92 | 789.25 | 679.11 | 772.78 | 687.51 | 750 | 160 | 0 | 5.4 | 0 | 2622.73 | 0 | 17169.31 | 314.16 | 29.63 | R20 | 0.67 | 419 | 860 | 691 | 282 | 0 | 0 | 31.3 | 500 | 33.16 | 0.162
T1750R25 | 755.5 | 623 | 37.57 | 1.21 | 739.87 | 754.73 | 811.66 | 758.31 | 750 | 160 | 0 | 2.3 | 0 | 1139.49 | 0 | 18652.55 | 314.16 | 69.57 | R25 | 0.62 | 453 | 835 | 692 | 279 | 0 | 0 | 36.4 | 500 | 33.16 | 0.056
T2750R25 | 807 | 677 | 40.13 | 1.19 | 783.9 | 895.96 | 971.87 | 901.71 | 750 | 160 | 0 | 3.7 | 0 | 1816.81 | 0 | 17975.22 | 314.16 | 43.24 | R25 | 0.62 | 453 | 835 | 692 | 279 | 0 | 0 | 36.4 | 500 | 33.16 | 0.092
T3750R25 | 837 | 572 | 41.63 | 1.46 | 817.11 | 879.21 | 972.88 | 887.62 | 750 | 160 | 0 | 5.4 | 0 | 2622.73 | 0 | 17169.31 | 314.16 | 29.63 | R25 | 0.62 | 453 | 835 | 692 | 279 | 0 | 0 | 36.4 | 500 | 33.16 | 0.139
T1750R30 | 783.5 | 676 | 38.96 | 1.16 | 784.29 | 810.92 | 867.84 | 814.49 | 750 | 160 | 0 | 2.3 | 0 | 1139.49 | 0 | 18652.55 | 314.16 | 69.57 | R30 | 0.58 | 476 | 820 | 697 | 275 | 0 | 0 | 41.3 | 500 | 33.16 | 0.049
T2750R30 | 800 | 626 | 39.79 | 1.28 | 820.71 | 839.89 | 915.8 | 845.65 | 750 | 160 | 0 | 3.7 | 0 | 1816.81 | 0 | 17975.22 | 314.16 | 43.24 | R30 | 0.58 | 476 | 820 | 697 | 275 | 0 | 0 | 41.3 | 500 | 33.16 | 0.081
T3750R30 | 806 | 519 | 40.09 | 1.55 | 846.06 | 818.26 | 911.93 | 826.67 | 750 | 160 | 0 | 5.4 | 0 | 2622.73 | 0 | 17169.31 | 314.16 | 29.63 | R30 | 0.58 | 476 | 820 | 697 | 275 | 0 | 0 | 41.3 | 500 | 33.16 | 0.123
T11000R20 | 721.5 | 465 | 35.88 | 1.55 | 758.77 | 587.24 | 644.17 | 590.82 | 1000 | 160 | 0 | 2.3 | 0 | 1139.49 | 0 | 18652.55 | 314.16 | 69.57 | R20 | 0.67 | 419 | 860 | 691 | 282 | 0 | 0 | 31.3 | 500 | 33.16 | 0.065
T21000R20 | 759.5 | 537 | 37.77 | 1.41 | 760.41 | 742.05 | 817.96 | 747.81 | 1000 | 160 | 0 | 3.7 | 0 | 1816.81 | 0 | 17975.22 | 314.16 | 43.24 | R20 | 0.67 | 419 | 860 | 691 | 282 | 0 | 0 | 31.3 | 500 | 33.16 | 0.107
T31000R20 | 808 | 686 | 40.18 | 1.18 | 745.3 | 1010.32 | 1103.98 | 1018.72 | 1000 | 160 | 0 | 5.4 | 0 | 2622.73 | 0 | 17169.31 | 314.16 | 29.63 | R20 | 0.67 | 419 | 860 | 691 | 282 | 0 | 0 | 31.3 | 500 | 33.16 | 0.162
T11000R25 | 809.5 | 517 | 40.18 | 1.57 | 818.45 | 642.36 | 699.29 | 645.94 | 1000 | 160 | 0 | 2.3 | 0 | 1139.49 | 0 | 18652.55 | 314.16 | 69.57 | R25 | 0.62 | 453 | 835 | 692 | 279 | 0 | 0 | 36.4 | 500 | 33.16 | 0.056
T21000R25 | 810.5 | 639 | 40.3 | 1.27 | 811.32 | 854.18 | 930.09 | 859.94 | 1000 | 160 | 0 | 3.7 | 0 | 1816.81 | 0 | 17975.22 | 314.16 | 43.24 | R25 | 0.62 | 453 | 835 | 692 | 279 | 0 | 0 | 36.4 | 500 | 33.16 | 0.092
T31000R25 | 864.5 | 446 | 42.99 | 1.94 | 787.94 | 734.31 | 827.98 | 742.71 | 1000 | 160 | 0 | 5.4 | 0 | 2622.73 | 0 | 17169.31 | 314.16 | 29.63 | R25 | 0.62 | 453 | 835 | 692 | 279 | 0 | 0 | 36.4 | 500 | 33.16 | 0.139
T11000R30 | 791.5 | 646 | 39.36 | 1.23 | 877.63 | 779.11 | 836.04 | 782.69 | 1000 | 160 | 0 | 2.3 | 0 | 1139.49 | 0 | 18652.55 | 314.16 | 69.57 | R30 | 0.58 | 476 | 820 | 697 | 275 | 0 | 0 | 41.3 | 500 | 33.16 | 0.049
T21000R30 | 829 | 541 | 41.23 | 1.53 | 862.88 | 746.45 | 822.36 | 752.2 | 1000 | 160 | 0 | 3.7 | 0 | 1816.81 | 0 | 17975.22 | 314.16 | 43.24 | R30 | 0.58 | 476 | 820 | 697 | 275 | 0 | 0 | 41.3 | 500 | 33.16 | 0.081
T31000R30 | 818 | 586 | 40.68 | 1.4 | 832.25 | 895.31 | 988.98 | 903.72 | 1000 | 160 | 0 | 5.4 | 0 | 2622.73 | 0 | 17169.31 | 314.16 | 29.63 | R30 | 0.58 | 476 | 820 | 697 | 275 | 0 | 0 | 41.3 | 500 | 33.16 | 0.123
| Specimen | OUTPUT: Pu,max,avg. (kN) | INPUT: Length (l) (mm) | INPUT: Outer Pipe Thickness (To) (mm) | INPUT: Outer Pipe Outer Dia (Doo) (mm) | INPUT: Area of Concrete (Ac) (mm²) | INPUT: Compressive Strength of Concrete (fck) (MPa) | INPUT: Area of Steel (Ast) | INPUT: Yield Strength of Steel (fy) | INPUT: Compressive Strength of UPVC Pipe (fp) | INPUT: Area of Outer UPVC Pipe (Apo) (mm²)
| CR-45-S | 1793.2 | 1000 | 0 | 0 | 40000 | 36 | 796.39 | 380 | 0 | 0 | Author Name: Amr M. A. Moussa. DOI: 10.3390/ infrastructures10080206
| CBFRP-90 | 1659.8 | 1000 | 0 | 0 | 40000 | 33.74 | 796.39 | 380 | 0 | 0
| CBFRP-45 | 1699 | 1000 | 0 | 0 | 40000 | 33.73 | 796.39 | 380 | 0 | 0
| C1BFRP-90-S | 1780 | 1000 | 0 | 0 | 40000 | 36 | 796.39 | 380 | 0 | 0
| C2BFRP-90-S | 1673 | 1000 | 0 | 0 | 40000 | 32 | 796.39 | 380 | 0 | 0
| Specimen | OUTPUT: Pu,max,avg. (kN) | INPUT: Length (l) (mm) | INPUT: Outer Pipe Thickness (To) (mm) | INPUT: Outer Pipe Outer Dia (Doo) (mm) | INPUT: Area of Concrete (Ac) (mm²) | INPUT: Compressive Strength of Concrete (fck) (MPa) | INPUT: Area of Steel (Ast) | INPUT: Yield Strength of Steel (fy) | INPUT: Compressive Strength of UPVC Pipe (fp) | INPUT: Area of Outer UPVC Pipe (Apo) (mm²)
| C1 (Steel) | 1530 | 495 | 4 | 165 | 9160.88 | 33.6 | 0 | 300 | 300 | 1046.15 | Y. Guo, P. Huang, Y. Yang, ebong L. Li DOI: 10.4028/www.scientific.net/KEM.400-402.513
| C2 (PVC) | 417 | 495 | 4 | 165 | 9160.88 | 33.6 | 0 | 50 | 50 | 1046.15
| C3 (PE) | 386 | 495 | 8 | 165 | 9160.88 | 33.6 | 0 | 10 | 10 | 1046.15
| C4 (GFRP) | 372 | 495 | 0 | 165 | 9160.88 | 33.6 | 0 | 660 | 660 | 1046.15
| C5 (CFRP) | 1080 | 495 | 0 | 165 | 9160.88 | 33.6 | 0 | 4420 | 4420 | 1046.15
| C6 (Steel-PVC) | 0 | 495 | 4 | 165 | 9160.88 | 33.6 | 0 | 300 | 50 | 1046.15
| C7 (GFRP-PVC) | 563 | 495 | 4 | 165 | 9160.88 | 33.6 | 0 | 660 | 50 | 1046.15
| C8 (CFRP-PVC) | 1108 | 495 | 4 | 165 | 9160.88 | 33.6 | 0 | 4420 | 50 | 1046.15
| C9 (GFRP-PE) | 409 | 495 | 8 | 165 | 9160.88 | 33.6 | 0 | 660 | 10 | 1046.15
| C10 (CFRP-PE) | 979 | 495 | 8 | 165 | 9160.88 | 33.6 | 0 | 4420 | 10 | 1046.15
| Specimen | OUTPUT: Pu,max,avg. (kN) | INPUT: Length (l) (mm) | INPUT: Outer Pipe Thickness (To) (mm) | INPUT: Outer Pipe Outer Dia (Doo) (mm) | INPUT: Area of Concrete (Ac) (mm²) | INPUT: Compressive Strength of Concrete (fck) (MPa) | INPUT: Area of Steel (Ast) | INPUT: Yield Strength of Steel (fy) | INPUT: Compressive Strength of UPVC Pipe (fp) | INPUT: Area of Outer UPVC Pipe (Apo) (mm²)
| C30 (Plain) | 172.98 | 220 | 0 | 110 | 9503.32 | C30 | 0 | 0 | 0 | 0 | Junyan Wang ebong Quanbing Yang. ACI Materials Journal, V. 107, No. 2, March-April 2010 (Title no. 107-M17)
| PE0.6-C30 | 218.66 | 220 | 4.61 | 110 | 7976.99 | C30 | 0 | 0 | 0 | 1526.33
| PE1.0-C30 | 237.36 | 220 | 7.35 | 110 | 7133 | C30 | 0 | 0 | 0 | 2370.32
| PE1.6-C30 | 257.43 | 220 | 10.3 | 110 | 6277.21 | C30 | 0 | 0 | 0 | 3226.11
| C45 (Plain) | 259.58 | 220 | 0 | 110 | 9503.32 | C45 | 0 | 0 | 0 | 0
| PE0.6-C45 | 273.46 | 220 | 4.61 | 110 | 7976.99 | C45 | 0 | 0 | 0 | 1526.33
| PE1.0-C45 | 285.12 | 220 | 7.35 | 110 | 7133 | C45 | 0 | 0 | 0 | 2370.32
| PE1.6-C45 | 280.69 | 220 | 10.3 | 110 | 6277.21 | C45 | 0 | 0 | 0 | 3226.11
| C60 (Plain) | 465.59 | 220 | 0 | 110 | 9503.32 | C60 | 0 | 0 | 0 | 0
| PE0.6-C60 | 407.69 | 220 | 4.61 | 110 | 7976.99 | C60 | 0 | 0 | 0 | 1526.33
| PE1.0-C60 | 370.67 | 220 | 7.35 | 110 | 7133 | C60 | 0 | 0 | 0 | 2370.32
| PE1.6-C60 | 347.36 | 220 | 10.3 | 110 | 6277.21 | C60 | 0 | 0 | 0 | 3226.11
| Specimen | OUTPUT: Pu,max,avg. (kN) | INPUT: Length (l) (mm) | INPUT: Outer Pipe Thickness (To) (mm) | INPUT: Outer Pipe Outer Dia (Doo) (mm) | INPUT: Area of Concrete (Ac) (mm²) | INPUT: Compressive Strength of Concrete (fck) (MPa) | INPUT: Area of Steel (Ast) | INPUT: Yield Strength of Steel (fy) | INPUT: Compressive Strength of UPVC Pipe (fp) | INPUT: Area of Outer UPVC Pipe (Apo) (mm²)
| C40-6-0 #1 | 352.5 | 220 | 3.01 | 110 | 8491.6 | 41.4 | 0 | 0 | 48.88 | 1011.72 | Author Name: Shahram Mohammad Askari et al. DOI: 10.1016/j.conbuildmat.2019.117049
| C40-6-0 #2 | 366 | 220 | 3.03 | 110 | 8485.07 | 41.4 | 0 | 0 | 48.88 | 1018.25
| C40-6-1 #1 | 386.09 | 220 | 3.06 | 110 | 8475.27 | 41.4 | 0 | 0 | 48.88 | 1028.04
| C40-6-1 #2 | 405 | 220 | 3.06 | 110 | 8475.27 | 41.4 | 0 | 0 | 48.88 | 1028.04
| C40-6-3 #1 | 366.28 | 220 | 3.11 | 110 | 8458.96 | 41.4 | 0 | 0 | 48.88 | 1044.35
| C40-6-3 #2 | 388 | 220 | 3.12 | 110 | 8455.7 | 41.4 | 0 | 0 | 48.88 | 1047.61
| C40-10-0 #1 | 338.63 | 220 | 4.9 | 110 | 7885.43 | 41.4 | 0 | 0 | 54 | 1617.89
| C40-10-0 #2 | 378 | 220 | 4.68 | 110 | 7954.83 | 41.4 | 0 | 0 | 54 | 1548.48
| C40-10-1 #1 | 369.97 | 220 | 4.6 | 110 | 7980.15 | 41.4 | 0 | 0 | 54 | 1523.17
| C40-10-1 #2 | 392 | 220 | 4.61 | 110 | 7976.98 | 41.4 | 0 | 0 | 54 | 1526.34
| C40-10-3 #1 | 351.21 | 220 | 4.73 | 110 | 7939.03 | 41.4 | 0 | 0 | 54 | 1564.28
| C40-10-3 #2 | 373 | 220 | 4.69 | 110 | 7951.67 | 41.4 | 0 | 0 | 54 | 1551.64
| C50-6-0 #1 | 452.36 | 220 | 3.27 | 110 | 8406.88 | 53.3 | 0 | 0 | 48.88 | 1096.44
| C50-6-0 #2 | 457.98 | 220 | 3.08 | 110 | 8468.75 | 53.3 | 0 | 0 | 48.88 | 1034.57
| C50-6-1 #1 | 490.24 | 220 | 3.07 | 110 | 8472.01 | 53.3 | 0 | 0 | 48.88 | 1031.31
| C50-6-1 #2 | 507 | 220 | 3.1 | 110 | 8462.23 | 53.3 | 0 | 0 | 48.88 | 1041.09
| C50-6-3 #1 | 467.86 | 220 | 3.09 | 110 | 8465.49 | 53.3 | 0 | 0 | 48.88 | 1037.83
| C50-6-3 #2 | 491.03 | 220 | 3.02 | 110 | 8488.33 | 53.3 | 0 | 0 | 48.88 | 1014.98
| C50-10-0 #1 | 432.64 | 220 | 4.5 | 110 | 8011.85 | 53.3 | 0 | 0 | 54 | 1491.47
| C50-10-0 #2 | 446.74 | 220 | 4.49 | 110 | 8015.02 | 53.3 | 0 | 0 | 54 | 1488.3
| C50-10-1 #1 | 468.42 | 220 | 4.78 | 110 | 7923.25 | 53.3 | 0 | 0 | 54 | 1580.07
| C50-10-1 #2 | 431.85 | 220 | 4.78 | 110 | 7923.25 | 53.3 | 0 | 0 | 54 | 1580.07
| C50-10-3 #1 | 447.29 | 220 | 4.48 | 110 | 8018.19 | 53.3 | 0 | 0 | 54 | 1485.12
| C50-10-3 #2 | 441.64 | 220 | 4.53 | 110 | 8002.33 | 53.3 | 0 | 0 | 54 | 1500.99
| Specimen | OUTPUT: Pu,max,avg. (kN) | INPUT: Length (l) (mm) | INPUT: Outer Pipe Thickness (To) (mm) | INPUT: Outer Pipe Outer Dia (Doo) (mm) | INPUT: Area of Concrete (Ac) (mm²) | INPUT: Compressive Strength of Concrete (fck) (MPa) | INPUT: Area of Steel (Ast) | INPUT: Yield Strength of Steel (fy) | INPUT: Compressive Strength of UPVC Pipe (fp) | INPUT: Area of Outer UPVC Pipe (Apo) (mm²)
| AM25-0 | 1481 | 800 | 0 | 0 | 40000 | 28.1 | 904.8 | 528 | 0 | 0 | T. Huynh-Xuan, doi 10.1061/(ASCE)CC.1943-5614.0001151
| BM25-0 | 1433 | 800 | 0 | 0 | 40000 | 28.1 | 904.8 | 528 | 0 | 0
| DM25-1* | 1340 | 800 | 0 | 0 | 40000 | 28.1 | 904.8 | 528 | 0 | 0
| DM25-0 | 1045 | 800 | 0 | 0 | 40000 | 28.1 | 904.8 | 528 | 0 | 0
| BM25-3 | 2613 | 800 | 0 | 0 | 40000 | 28.1 | 904.8 | 528 | 0 | 0
| DM25-3 | 2490 | 800 | 0 | 0 | 40000 | 28.1 | 904.8 | 528 | 0 | 0
| AM40-0 | 1819 | 800 | 0 | 0 | 40000 | 49 | 904.8 | 528 | 0 | 0
| BM40-0 | 1805 | 800 | 0 | 0 | 40000 | 49 | 904.8 | 528 | 0 | 0
| CM40-1* | 1800 | 800 | 0 | 0 | 40000 | 49 | 904.8 | 528 | 0 | 0
| CM40-0 | 1753 | 800 | 0 | 0 | 40000 | 49 | 904.8 | 528 | 0 | 0
| DM40-1* | 1707 | 800 | 0 | 0 | 40000 | 49 | 904.8 | 528 | 0 | 0
| DM40-0 | 1554 | 800 | 0 | 0 | 40000 | 49 | 904.8 | 528 | 0 | 0
| BM40-1 | 2243 | 800 | 0 | 0 | 40000 | 49 | 904.8 | 528 | 0 | 0
| CM40-1 | 2196 | 800 | 0 | 0 | 40000 | 49 | 904.8 | 528 | 0 | 0
| DM40-1 | 2159 | 800 | 0 | 0 | 40000 | 49 | 904.8 | 528 | 0 | 0
| BM40-3 | 3103 | 800 | 0 | 0 | 40000 | 49 | 904.8 | 528 | 0 | 0
| CM40-3 | 3081 | 800 | 0 | 0 | 40000 | 49 | 904.8 | 528 | 0 | 0
| DM40-3 | 2987 | 800 | 0 | 0 | 40000 | 49 | 904.8 | 528 | 0 | 0
| AM60-0 | 2261 | 800 | 0 | 0 | 40000 | 61 | 904.8 | 528 | 0 | 0
| BM60-0 | 2257 | 800 | 0 | 0 | 40000 | 61 | 904.8 | 528 | 0 | 0
| DM60-1* | 2178 | 800 | 0 | 0 | 40000 | 61 | 904.8 | 528 | 0 | 0
| DM60-0 | 2044 | 800 | 0 | 0 | 40000 | 61 | 904.8 | 528 | 0 | 0
| BM60-3 | 3349 | 800 | 0 | 0 | 40000 | 61 | 904.8 | 528 | 0 | 0
| DM60-3 | 3274 | 800 | 0 | 0 | 40000 | 61 | 904.8 | 528 | 0 | 0
| Specimen | OUTPUT: Exp. Load P_EP (kN) | OUTPUT: FE Load P_FP (kN) | INPUT: Length (l) (mm) | INPUT: Outer Pipe Thickness (To) (mm) | INPUT: Outer Pipe Dia (Doo) (mm) | INPUT: Area of Concrete (Ac) (mm²) | INPUT: Comp. Strength of Concrete (fck) (MPa) | INPUT: Area of Steel (Ast) (mm²) | INPUT: Yield Strength of Steel (fy) (MPa) | INPUT: Comp. Strength of UPVC Pipe (fp) (MPa) | INPUT: Area of Outer UPVC Pipe (Apo) (mm²)
| E01 | 525.55 | 515.97 | 500 | 7.8 | 140 | 13725.83 | 35 | 0 | 0 | 62 | 1667.65
| E02 | 984.05 | 932.46 | 500 | 7.8 | 160 | 18026.68 | 30 | 0 | 0 | 68 | 3728.91
| E03 | 648.14 | 692.92 | 588 | 5 | 168 | 19606.68 | 29.01 | 0 | 0 | 29.01 | 2560.4
| E04 | 984.05 | 932.46 | 500 | 4 | 200 | 26705.8 | 28.5 | 0 | 0 | 50 | 2463.01
| E05 | 779.43 | 775.38 | 500 | 2.3 | 160 | 18652.55 | 25.04 | 314.16 | 500 | 33.16 | 1139.49
| E06 | 782.08 | 789.35 | 500 | 3.7 | 160 | 17975.22 | 25.04 | 314.16 | 500 | 33.16 | 1816.81
| E07 | 829.85 | 832.46 | 500 | 5.4 | 160 | 17169.31 | 25.04 | 314.16 | 500 | 33.16 | 2622.73
| E08 | 698.67 | 726.73 | 1000 | 2.3 | 160 | 18652.55 | 25.04 | 314.16 | 500 | 33.16 | 1139.49
| E09 | 718.63 | 753.67 | 1000 | 3.7 | 160 | 17975.22 | 25.04 | 314.16 | 500 | 33.16 | 1816.81
| E10 | 822.38 | 796.36 | 1000 | 5.4 | 160 | 17169.31 | 25.04 | 314.16 | 500 | 33.16 | 2622.73
| E11 | 794.86 | 798.14 | 1000 | 2.3 | 160 | 18652.55 | 29.12 | 314.16 | 500 | 33.16 | 1139.49
| E12 | 823.23 | 819.31 | 1000 | 3.7 | 160 | 17975.22 | 29.12 | 314.16 | 500 | 33.16 | 1816.81
| E13 | 858.96 | 875.97 | 1000 | 5.4 | 160 | 17169.31 | 29.12 | 314.16 | 500 | 33.16 | 2622.73
| E14 | 696.41 | 748.14 | 750 | 2.3 | 160 | 18652.55 | 25.04 | 314.16 | 500 | 33.16 | 1139.49
| E15 | 748.87 | 763.43 | 750 | 3.7 | 160 | 17975.22 | 25.04 | 314.16 | 500 | 33.16 | 1816.81
| E16 | 775.75 | 802.38 | 750 | 5.4 | 160 | 17169.31 | 25.04 | 314.16 | 500 | 33.16 | 2622.73
| E17 | 75.99 | 84 | 126 | 2.5 | 63 | 2642.08 | 10.5 | 0 | 0 | 50.1 | 475.17
| E18 | 147.25 | 149 | 180 | 3 | 90 | 5541.77 | 10.5 | 0 | 0 | 50.1 | 819.96
| E19 | 209.07 | 195.73 | 220 | 3 | 110 | 8494.87 | 10.5 | 0 | 0 | 50.1 | 1008.45
| E20 | 323.14 | 277.8 | 280 | 3 | 140 | 14102.61 | 10.5 | 0 | 0 | 50.1 | 1291.19
| E21 | 85.63 | 90.31 | 126 | 2.5 | 63 | 2642.08 | 13.79 | 0 | 0 | 50.1 | 475.17
| E22 | 170.47 | 159.69 | 180 | 3 | 90 | 5541.77 | 13.79 | 0 | 0 | 50.1 | 819.96
| E23 | 235.69 | 215.15 | 220 | 3 | 110 | 8494.87 | 13.79 | 0 | 0 | 50.1 | 1008.45
| E24 | 365.69 | 305.37 | 280 | 3 | 140 | 14102.61 | 13.79 | 0 | 0 | 50.1 | 1291.19
| E25 | 89.53 | 96.24 | 126 | 2.5 | 63 | 2642.08 | 16.89 | 0 | 0 | 50.1 | 475.17
| E26 | 181.19 | 171.9 | 180 | 3 | 90 | 5541.77 | 16.89 | 0 | 0 | 50.1 | 819.96
| E27 | 256.5 | 234.22 | 220 | 3 | 110 | 8494.87 | 16.89 | 0 | 0 | 50.1 | 1008.45
| E28 | 378.18 | 327.54 | 280 | 3 | 140 | 14102.61 | 16.89 | 0 | 0 | 50.1 | 1291.19
| E29 | 100.14 | 101.85 | 126 | 2.5 | 63 | 2642.08 | 20.13 | 0 | 0 | 50.1 | 475.17
| E30 | 195.17 | 187.11 | 180 | 3 | 90 | 5541.77 | 20.13 | 0 | 0 | 50.1 | 819.96
| Specimen | OUTPUT: Pu,max,avg. (kN) | INPUT: Length (l) (mm) | INPUT: Outer Pipe Thickness (To) (mm) | INPUT: Outer Pipe Dia (Doo) (mm) | INPUT: Area of Concrete (Ac) (mm²) | INPUT: Compressive Strength of Concrete (fck) (MPa) | INPUT: Area of Steel (Ast) (mm²) | INPUT: Yield Strength of Steel (fy) (MPa) | INPUT: Compressive Strength of UPVC Pipe (fp) (MPa) | INPUT: Area of Outer UPVC Pipe (Apo) (mm²) | Author Name / Reference Source
| E01 | 525.55 | 500 | 7.8 | 140 | 13411.05 | 35 | 314.16 | 500 | 62 | 3239.54 | Feng and Ditao (2013)
| E02 | 984.05 | 500 | 7.8 | 160 | 18026.68 | 30 | 0 | 0 | 68 | 3728.91 | Fang et al. (2020)
| E03 | 648.14 | 588 | 5 | 168 | 19606.68 | 29.01 | 0 | 0 | 29.01 | 2560.4 | Chang et al. (2021)
| E04 | 984.05 | 500 | 4 | 200 | 26705.8 | 28.5 | 0 | 0 | 50 | 2463.01 | Guo et al. (2009)
| E05 | 779.43 | 500 | 2.3 | 160 | 18652.55 | 25.04 | 314.16 | 500 | 33.16 | 1139.49 | Bandyopadhyay et al. (2020)
| E06 | 782.08 | 500 | 3.7 | 160 | 17975.22 | 25.04 | 314.16 | 500 | 33.16 | 1816.81 | Bandyopadhyay et al. (2020)
| E07 | 829.85 | 500 | 5.4 | 160 | 17169.31 | 25.04 | 314.16 | 500 | 33.16 | 2622.73 | Bandyopadhyay et al. (2020)
| E08 | 698.67 | 1000 | 2.3 | 160 | 18652.55 | 25.04 | 314.16 | 500 | 33.16 | 1139.49 | Bandyopadhyay et al. (2020)
| E09 | 718.63 | 1000 | 3.7 | 160 | 17975.22 | 25.04 | 314.16 | 500 | 33.16 | 1816.81 | Bandyopadhyay et al. (2020)
| E10 | 822.38 | 1000 | 5.4 | 160 | 17169.31 | 25.04 | 314.16 | 500 | 33.16 | 2622.73 | Bandyopadhyay et al. (2020)
| E11 | 794.86 | 1000 | 2.3 | 160 | 18652.55 | 29.12 | 314.16 | 500 | 33.16 | 1139.49 | Bandyopadhyay et al. (2020)
| E12 | 823.23 | 1000 | 3.7 | 160 | 17975.22 | 29.12 | 314.16 | 500 | 33.16 | 1816.81 | Bandyopadhyay et al. (2020)
| E13 | 858.96 | 1000 | 5.4 | 160 | 17169.31 | 29.12 | 314.16 | 500 | 33.16 | 2622.73 | Bandyopadhyay et al. (2020)
| E14 | 696.41 | 750 | 2.3 | 160 | 18652.55 | 25.04 | 314.16 | 500 | 33.16 | 1139.49 | Bandyopadhyay et al. (2020)
| E15 | 748.87 | 750 | 3.7 | 160 | 17975.22 | 25.04 | 314.16 | 500 | 33.16 | 1816.81 | Bandyopadhyay et al. (2020)
| E16 | 775.75 | 750 | 5.4 | 160 | 17169.31 | 25.04 | 314.16 | 500 | 33.16 | 2622.73 | Bandyopadhyay et al. (2020)
| E17 | 75.99 | 126 | 2.5 | 63 | 2642.08 | 10.5 | 0 | 0 | 50.1 | 475.17 | Woldemariam et al. (2019)
| E18 | 147.25 | 180 | 3 | 90 | 5541.77 | 10.5 | 0 | 0 | 50.1 | 819.96 | Woldemariam et al. (2019)
| E19 | 209.07 | 220 | 3 | 110 | 8494.87 | 10.5 | 0 | 0 | 50.1 | 1008.45 | Woldemariam et al. (2019)
| E20 | 323.14 | 280 | 3 | 140 | 14102.61 | 10.5 | 0 | 0 | 50.1 | 1291.19 | Woldemariam et al. (2019)
| E21 | 85.63 | 126 | 2.5 | 63 | 2642.08 | 13.79 | 0 | 0 | 50.1 | 475.17 | Woldemariam et al. (2019)
| E22 | 170.47 | 180 | 3 | 90 | 5541.77 | 13.79 | 0 | 0 | 50.1 | 819.96 | Woldemariam et al. (2019)
| E23 | 235.69 | 220 | 3 | 110 | 8494.87 | 13.79 | 0 | 0 | 50.1 | 1008.45 | Woldemariam et al. (2019)
| E24 | 365.69 | 280 | 3 | 140 | 14102.61 | 13.79 | 0 | 0 | 50.1 | 1291.19 | Woldemariam et al. (2019)
| E25 | 89.53 | 126 | 2.5 | 63 | 2642.08 | 16.89 | 0 | 0 | 50.1 | 475.17 | Woldemariam et al. (2019)
| E26 | 181.19 | 180 | 3 | 90 | 5541.77 | 16.89 | 0 | 0 | 50.1 | 819.96 | Woldemariam et al. (2019)
| E27 | 256.5 | 220 | 3 | 110 | 8494.87 | 16.89 | 0 | 0 | 50.1 | 1008.45 | Woldemariam et al. (2019)
| E28 | 378.18 | 280 | 3 | 140 | 14102.61 | 16.89 | 0 | 0 | 50.1 | 1291.19 | Woldemariam et al. (2019)
| E29 | 100.14 | 126 | 2.5 | 63 | 2642.08 | 20.13 | 0 | 0 | 50.1 | 475.17 | Woldemariam et al. (2019)
| E30 | 195.17 | 180 | 3 | 90 | 5541.77 | 20.13 | 0 | 0 | 50.1 | 819.96 | Woldemariam et al. (2019)
| E31 | 281.85 | 220 | 3 | 110 | 8494.87 | 20.13 | 0 | 0 | 50.1 | 1008.45 | Woldemariam et al. (2019)
| E32 | 431.18 | 280 | 3 | 140 | 14102.61 | 20.13 | 0 | 0 | 50.1 | 1291.19 | Woldemariam et al. (2019)
| E33 | 108.25 | 126 | 2.5 | 63 | 2642.08 | 24.12 | 0 | 0 | 50.1 | 475.17 | Woldemariam et al. (2019)
| E34 | 218.29 | 180 | 3 | 90 | 5541.77 | 24.12 | 0 | 0 | 50.1 | 819.96 | Woldemariam et al. (2019)
| E35 | 311.38 | 220 | 3 | 110 | 8494.87 | 24.12 | 0 | 0 | 50.1 | 1008.45 | Woldemariam et al. (2019)
| E36 | 475.16 | 280 | 3 | 140 | 14102.61 | 24.12 | 0 | 0 | 50.1 | 1291.19 | Woldemariam et al. (2019)
| E37 | 73.2 | 158 | 2 | 70 | 3421.19 | 15 | 0 | 0 | 33.8 | 427.26 | Alatshan et al. (2022)
| E38 | 144.1 | 225 | 3 | 100 | 6939.78 | 15 | 0 | 0 | 33.8 | 914.2 | Alatshan et al. (2022)
| E39 | 257.8 | 338 | 3 | 150 | 16286.02 | 15 | 0 | 0 | 33.8 | 1385.44 | Alatshan et al. (2022)
| E40 | 128.7 | 158 | 2 | 70 | 3421.19 | 35 | 0 | 0 | 33.8 | 427.26 | Alatshan et al. (2022)
| E41 | 259.4 | 225 | 3 | 100 | 6939.78 | 35 | 0 | 0 | 33.8 | 914.2 | Alatshan et al. (2022)
| E42 | 525.55 | 500 | 3.9 | 140 | 13725.83 | 35 | 0 | 0 | 39.75 | 1667.65 | Gupta (2013)
| E43 | 617.74 | 500 | 4.25 | 160 | 18026.68 | 30 | 0 | 0 | 39.75 | 2079.23 | Gupta (2013)
| E44 | 710.4 | 500 | 3.9 | 140 | 13725.83 | 51.5 | 0 | 0 | 39.75 | 1667.65 | Gupta (2013)

## Double_Skin_Pipe
Double Skin Pipe
Specimen | OUTPUT: Pu,max,avg. (kN) | INPUT: Length (l) (mm) | INPUT: Outer Pipe Thickness (To) (mm) | INPUT: Outer Pipe Outer Dia (Doo) (mm) | INPUT: Inner Pipe Outer Dia (Dio) (mm) | INPUT: Area of Concrete (Ac) (mm²) | INPUT: Compressive Strength of Concrete (fck) (MPa) | INPUT: Area of Steel (Ast) | INPUT: Yield Strength of Steel (fy) | INPUT: Compressive Strength of UPVC Pipe (fp) | INPUT: Area of Inner UPVC Pipe (Api) | INPUT: Area of Outer UPVC Pipe (Apo) (mm²)
R1 | 1451 | 500 | 3 | 180 | 60 | 20951.28 | 40 | 0 | 0 | 275 | 537.2123 | 1668.186 | Author Name: Nguyen Van Ninh et al. (2025) DOI: 10.31814/ stce.huce2025 -19(3)-04
R2 | 1608.1 | 500 | 3 | 180 | 60 | 20951.28 | 40 | 169.646 | 0 | 275 | 537.2123 | 1668.186
R3 | 1661.2 | 500 | 3 | 180 | 60 | 20951.28 | 40 | 301.5929 | 0 | 275 | 537.2123 | 1668.186
R4 | 1710.6 | 500 | 3 | 180 | 60 | 20951.28 | 40 | 471.2389 | 0 | 275 | 537.2123 | 1668.186
R5 | 1793 | 500 | 3 | 180 | 60 | 20951.28 | 40 | 678.584 | 0 | 275 | 537.2123 | 1668.186
R6 | 1513.3 | 500 | 3 | 180 | 60 | 20951.28 | 30 | 471.2389 | 0 | 275 | 537.2123 | 1668.186
R7 | 1710.6 | 500 | 3 | 180 | 60 | 20951.28 | 40 | 471.2389 | 0 | 275 | 537.2123 | 1668.186
R8 | 1943.3 | 500 | 3 | 180 | 60 | 20951.28 | 50 | 471.2389 | 0 | 275 | 537.2123 | 1668.186
R9 | 2159.1 | 500 | 3 | 180 | 60 | 20951.28 | 60 | 471.2389 | 0 | 275 | 537.2123 | 1668.186
R10 | 1669 | 500 | 3 | 180 | 60 | 20951.28 | 40 | 471.2389 | 0 | 250 | 537.2123 | 1668.186
R11 | 1747.3 | 500 | 3 | 180 | 60 | 20951.28 | 40 | 471.2389 | 0 | 300 | 537.2123 | 1668.186
R12 | 1835 | 500 | 3 | 180 | 60 | 20951.28 | 40 | 471.2389 | 0 | 350 | 537.2123 | 1668.186
R13 | 1918.3 | 500 | 3 | 180 | 60 | 20951.28 | 40 | 471.2389 | 0 | 400 | 537.2123 | 1668.186
R14 | 1653.9 | 500 | 3 | 180 | 60 | 20951.28 | 40 | 471.2389 | 0 | 275 | 537.2123 | 1668.186
R15 | 1682.3 | 500 | 3 | 180 | 60 | 20951.28 | 40 | 471.2389 | 0 | 275 | 537.2123 | 1668.186
R16 | 1710.6 | 500 | 3 | 180 | 60 | 20951.28 | 40 | 471.2389 | 0 | 275 | 537.2123 | 1668.186
R17 | 1738.5 | 500 | 3 | 180 | 60 | 20951.28 | 40 | 471.2389 | 0 | 275 | 537.2123 | 1668.186
R18 | 1558.4 | 500 | 2 | 180 | 60 | 21501.06 | 40 | 471.2389 | 0 | 275 | 537.2123 | 1118.407
R19 | 1710.6 | 500 | 3 | 180 | 60 | 20951.28 | 40 | 471.2389 | 0 | 275 | 537.2123 | 1668.186
R20 | 1862.9 | 500 | 4 | 180 | 60 | 20407.79 | 40 | 471.2389 | 0 | 275 | 537.2123 | 2211.681
R21 | 2014.8 | 500 | 5 | 180 | 60 | 19870.57 | 40 | 471.2389 | 0 | 275 | 537.2123 | 2748.894
R22 | 1644.9 | 500 | 3 | 180 | 60 | 20951.28 | 40 | 471.2389 | 0 | 275 | 364.4247 | 1668.186
R23 | 1710.6 | 500 | 3 | 180 | 60 | 20951.28 | 40 | 471.2389 | 0 | 275 | 537.2123 | 1668.186
R24 | 1775.5 | 500 | 3 | 180 | 60 | 20951.28 | 40 | 471.2389 | 0 | 275 | 703.7168 | 1668.186
R25 | 1841.4 | 500 | 3 | 180 | 60 | 20951.28 | 40 | 471.2389 | 0 | 275 | 863.938 | 1668.186
R26 | 1693.3 | 500 | 3 | 180 | 36 | 22760.84 | 40 | 402.1239 | 0 | 275 | 311.0177 | 1668.186
R27 | 1700.9 | 500 | 3 | 180 | 54 | 21488.49 | 40 | 402.1239 | 0 | 275 | 480.6637 | 1668.186
R28 | 1684.3 | 500 | 3 | 180 | 72 | 19707.21 | 40 | 402.1239 | 0 | 275 | 650.3097 | 1668.186
R29 | 1648.8 | 500 | 3 | 180 | 90 | 17416.99 | 40 | 402.1239 | 0 | 275 | 819.9557 | 1668.186
Specimen | OUTPUT: Pu,max,avg. (kN) | INPUT: Length (l) (mm) | INPUT: Outer Pipe Thickness (To) (mm) | INPUT: Outer Pipe Outer Dia (Doo) (mm) | INPUT: Inner Pipe Outer Dia (Dio) (mm) | INPUT: Area of Concrete (Ac) (mm²) | INPUT: Compressive Strength of Concrete (fck) (MPa) | INPUT: Area of Steel (Ast) | INPUT: Yield Strength of Steel (fy) | INPUT: Compressive Strength of UPVC Pipe (fp) | INPUT: Area of Inner UPVC Pipe (Api) | INPUT: Area of Outer UPVC Pipe (Apo) (mm²)
ACS-Y-1 | 4087.8 | 1100 | 265 | 9 | 50 | 55154.59 | 47.09 | 314.16 | 480 | 2 | 729 | 83.51 | Author Name: Chongchi Hou. DOI: 10.3846/ jcem.2020 .12913
ACS-Y-2 | 3680.9 | 1100 | 265 | 9 | 65 | 55154.59 | 47.09 | 314.16 | 480 | 1.6 | 729 | 74.88
ACS-Y-3 | 3423.5 | 1100 | 265 | 7 | 50 | 55154.59 | 47.09 | 314.16 | 480 | 1.2 | 756 | 69.42
ACS-Y-4 | 3062.4 | 1100 | 265 | 7 | 70 | 55154.59 | 47.09 | 314.16 | 480 | 0.9 | 756 | 61.76
ACS-Y-5 | 4062.8 | 1100 | 265 | 9 | 50 | 55154.59 | 47.09 | 314.16 | 480 | 2 | 977 | 82.98
ACS-Y-6 | 3704 | 1100 | 265 | 9 | 65 | 55154.59 | 47.09 | 314.16 | 480 | 1.6 | 977 | 75.37
ACS-Y-7 | 3495.2 | 1100 | 265 | 7 | 50 | 55154.59 | 47.09 | 314.16 | 480 | 1.2 | 985 | 70.94
ACS-Y-8 | 3178.8 | 1100 | 265 | 7 | 70 | 55154.59 | 47.09 | 314.16 | 480 | 0.9 | 985 | 64.23
ACS-Y-9 | 4636 | 1100 | 265 | 9 | 50 | 55154.59 | 59.44 | 314.16 | 480 | 2 | 729 | 95.14
ACS-Y-10 | 4328.2 | 1100 | 265 | 9 | 65 | 55154.59 | 59.44 | 314.16 | 480 | 1.6 | 729 | 88.61
ACS-Y-11 | 4044.4 | 1100 | 265 | 7 | 50 | 55154.59 | 59.44 | 314.16 | 480 | 1.2 | 756 | 82.59
ACS-Y-12 | 3604.5 | 1100 | 265 | 7 | 70 | 55154.59 | 59.44 | 314.16 | 480 | 0.9 | 756 | 73.26
ACS-Y-13 | 4736 | 1100 | 265 | 9 | 50 | 55154.59 | 59.44 | 314.16 | 480 | 2 | 977 | 97.26
ACS-Y-14 | 4333.4 | 1100 | 265 | 9 | 65 | 55154.59 | 59.44 | 314.16 | 480 | 1.6 | 977 | 88.72
ACS-Y-15 | 4070.3 | 1100 | 265 | 7 | 50 | 55154.59 | 59.44 | 314.16 | 480 | 1.2 | 985 | 83.14
ACS-Y-16 | 3766.2 | 1100 | 265 | 7 | 70 | 55154.59 | 59.44 | 314.16 | 480 | 0.9 | 985 | 76.69
ACS-Y-17 | 4901 | 1100 | 265 | 9 | 50 | 55154.59 | 68.59 | 314.16 | 480 | 2 | 729 | 100.76
ACS-Y-18 | 4603.5 | 1100 | 265 | 9 | 65 | 55154.59 | 68.59 | 314.16 | 480 | 1.6 | 729 | 94.45
ACS-Y-19 | 4419.2 | 1100 | 265 | 7 | 50 | 55154.59 | 68.59 | 314.16 | 480 | 1.2 | 756 | 90.54
ACS-Y-20 | 4116 | 1100 | 265 | 7 | 70 | 55154.59 | 68.59 | 314.16 | 480 | 0.9 | 756 | 84.11
ACS-Y-21 | 4933.5 | 1100 | 265 | 9 | 50 | 55154.59 | 68.59 | 314.16 | 480 | 2 | 977 | 101.45
ACS-Y-22 | 4631.8 | 1100 | 265 | 9 | 65 | 55154.59 | 68.59 | 314.16 | 480 | 1.6 | 977 | 95.05
ACS-Y-23 | 4357.9 | 1100 | 265 | 7 | 50 | 55154.59 | 68.59 | 314.16 | 480 | 1.2 | 985 | 89.24
ACS-Y-24 | 4260.8 | 1100 | 265 | 7 | 70 | 55154.59 | 68.59 | 314.16 | 480 | 0.9 | 985 | 87.18
ACS-Y-25 | 5154.6 | 1100 | 265 | 9 | 50 | 55154.59 | 75.64 | 314.16 | 480 | 2 | 729 | 106.14
ACS-Y-26 | 4888.2 | 1100 | 265 | 9 | 65 | 55154.59 | 75.64 | 314.16 | 480 | 1.6 | 729 | 100.49
ACS-Y-27 | 4662.9 | 1100 | 265 | 7 | 50 | 55154.59 | 75.64 | 314.16 | 480 | 1.2 | 756 | 95.71
ACS-Y-28 | 4416.8 | 1100 | 265 | 7 | 70 | 55154.59 | 75.64 | 314.16 | 480 | 0.9 | 756 | 90.49
ACS-Y-29 | 5271.5 | 1100 | 265 | 9 | 50 | 55154.59 | 75.64 | 314.16 | 480 | 2 | 977 | 108.62
ACS-Y-30 | 4925 | 1100 | 265 | 9 | 65 | 55154.59 | 75.64 | 314.16 | 480 | 1.6 | 977 | 101.27
ACS-Y-31 | 4471.5 | 1100 | 265 | 7 | 50 | 55154.59 | 75.64 | 314.16 | 480 | 1.2 | 985 | 91.65
ACS-Y-32 | 4465.8 | 1100 | 265 | 7 | 70 | 55154.59 | 75.64 | 314.16 | 480 | 0.9 | 985 | 91.53
Specimen | OUTPUT: Pu,max,avg. (kN) | INPUT: Length (l) (mm) | INPUT: Outer Pipe Thickness (To) (mm) | INPUT: Outer Pipe Outer Dia (Doo) (mm) | INPUT: Inner Pipe Outer Dia (Dio) (mm) | INPUT: Area of Concrete (Ac) (mm²) | INPUT: Compressive Strength of Concrete (fck) (MPa) | INPUT: Area of Steel (Ast) | INPUT: Yield Strength of Steel (fy) | INPUT: Compressive Strength of UPVC Pipe (fp) | INPUT: Area of Inner UPVC Pipe (Api) | INPUT: Area of Outer UPVC Pipe (Apo) (mm²)
SP100-37.5 | 192.63 | 150 | 1.2 | 100 | 37.5 | 8657.5 | 20 | 0 | 210 | 50 | 141.37 | 480 | Muhammmad Faisal Javed et al. DOI: 10.3390/ cryst11121434
SP100-31.25 | 177.47 | 150 | 1.2 | 100 | 31.25 | 8994.8 | 20 | 0 | 210 | 50 | 117.81 | 480
SP75-37.5 | 103.72 | 150 | 1.2 | 75 | 37.5 | 4342.5 | 20 | 0 | 210 | 50 | 141.37 | 360
SP75-31.25 | 120.53 | 150 | 1.2 | 75 | 31.25 | 4679.8 | 20 | 0 | 210 | 50 | 117.81 | 360
Specimen | OUTPUT: Pu,max,avg. (kN) | INPUT: Length (l) (mm) | INPUT: Outer Pipe Thickness (To) (mm) | INPUT: Outer Pipe Outer Dia (Doo) (mm) | INPUT: Inner Pipe Outer Dia (Dio) (mm) | INPUT: Area of Concrete (Ac) (mm²) | INPUT: Compressive Strength of Concrete (fck) (MPa) | INPUT: Area of Steel (Ast) | INPUT: Yield Strength of Steel (fy) | INPUT: Compressive Strength of UPVC Pipe (fp) | INPUT: Area of Inner UPVC Pipe (Api) | INPUT: Area of Outer UPVC Pipe (Apo) (mm²)
C3D1H1 | 119.76 | 220 | 3 | 110 | 63 | 5377.62 | 25 | 0 | 0 | 49.74 | 565.49 | 1008.45 | Abraham M. Woldemariam et al. DOI: 10.2174/ 18748368019 13010164
C3D2H1 | 215.87 | 280 | 3 | 140 | 75 | 9684.74 | 25 | 0 | 0 | 49.74 | 678.58 | 1291.19
C3D3H1 | 258.05 | 280 | 3 | 140 | 63 | 10985.36 | 25 | 0 | 0 | 49.74 | 565.49 | 1291.19
C3D1H2 | 108.31 | 440 | 3 | 110 | 63 | 5377.62 | 25 | 0 | 0 | 49.74 | 565.49 | 1008.45
C3D1H3 | 98.79 | 660 | 3 | 110 | 63 | 5377.62 | 25 | 0 | 0 | 49.74 | 565.49 | 1008.45
C3D3H2 | 227.51 | 560 | 3 | 140 | 63 | 10985.36 | 25 | 0 | 0 | 49.74 | 565.49 | 1291.19
C3D3H3 | 202.46 | 840 | 3 | 140 | 63 | 10985.36 | 25 | 0 | 0 | 49.74 | 565.49 | 1291.19
Specimen | OUTPUT: Pu,max,avg. (kN) | INPUT: Length (l) (mm) | INPUT: Outer Pipe Thickness (To) (mm) | INPUT: Outer Pipe Outer Dia (Doo) (mm) | INPUT: Inner Pipe Outer Dia (Dio) (mm) | INPUT: Area of Concrete (Ac) (mm²) | INPUT: Compressive Strength of Concrete (fck) (MPa) | INPUT: Area of Steel (Ast) | INPUT: Yield Strength of Steel (fy) | INPUT: Compressive Strength of UPVC Pipe (fp) | INPUT: Area of Inner UPVC Pipe (Api) | INPUT: Area of Outer UPVC Pipe (Apo) (mm²)
S1 | 125 | 600 | 3 | 100 | 50 | 4976.28 | 33 | 0 | 0 | 50.1 | 1963.5 | 914.2 | Author Name: J. L. Abbas DOI: 10.1515/eng-2022-0404
S2 | 105 | 800 | 3 | 100 | 50 | 4976.28 | 33 | 0 | 0 | 50.1 | 1963.5 | 914.2
S3 | 89 | 1000 | 3 | 100 | 50 | 4976.28 | 33 | 0 | 0 | 50.1 | 1963.5 | 914.2
S4 | 90 | 800 | 2 | 100 | 50 | 5274.73 | 33 | 0 | 0 | 50.1 | 1963.5 | 615.75
S5 | 105 | 800 | 3 | 100 | 50 | 4976.28 | 33 | 0 | 0 | 50.1 | 1963.5 | 914.2
S6 | 109 | 800 | 4 | 100 | 50 | 4684.11 | 33 | 0 | 0 | 50.1 | 1963.5 | 1206.37
S7 | 89 | 1000 | 3 | 100 | 50 | 4976.28 | 33 | 0 | 0 | 50.1 | 1963.5 | 914.2
S8 | 121 | 1000 | 3 | 100 | 50 | 4976.28 | 36 | 0 | 0 | 50.1 | 1963.5 | 914.2
S9 | 175 | 1000 | 3 | 100 | 50 | 4976.28 | 54 | 0 | 0 | 50.1 | 1963.5 | 914.2
S10 | 81.7 | 800 | 3 | 100 | 50 | 4976.28 | 33 | 0 | 0 | 50.1 | 1963.5 | 914.2
S11 | 105 | 800 | 3 | 100 | 50 | 4976.28 | 33 | 0 | 0 | 50.1 | 1963.5 | 914.2
S12 | 128 | 800 | 3 | 100 | 50 | 4976.28 | 33 | 0 | 0 | 50.1 | 1963.5 | 914.2